## Sheet1
73.06419 | -4.81485e-05
73.35253 | 0.004248183
73.63934 | 0.008543103
73.89112 | 0.01283585
74.19542 | 0.01712636
74.49474 | 0.0214154
74.74161 | 0.02570375
75.02342 | 0.029992
75.28731 | 0.03428116
75.57307 | 0.0385708
75.86874 | 0.04285961
76.14153 | 0.04714747
76.42516 | 0.05143358
76.69579 | 0.05571768
76.95404 | 0.05999951
77.21609 | 0.06427868
77.49477 | 0.06855446
77.77379 | 0.07282663
78.03125 | 0.07709487
78.29357 | 0.08135989
78.58019 | 0.08562244
78.83251 | 0.08988172
79.12158 | 0.09413927
79.39537 | 0.09839573
79.6627 | 0.1026498
79.93127 | 0.1069011
80.1906 | 0.1111489
80.45535 | 0.1153925
80.71519 | 0.1196309
80.96687 | 0.1238634
81.18503 | 0.1280894
81.43849 | 0.1323083
81.69706 | 0.1365215
81.95149 | 0.1407296
82.18144 | 0.1449329
82.45536 | 0.1491315
82.70483 | 0.153325
82.9363 | 0.1575136
83.18607 | 0.1616963
83.44738 | 0.1658731
83.66444 | 0.1700436
83.9155 | 0.174207
84.13969 | 0.1783634
84.36827 | 0.1825127
84.60553 | 0.1866546
84.83877 | 0.1907886
85.08057 | 0.194916
85.31224 | 0.1990375
85.5594 | 0.2031531
85.7936 | 0.2072628
86.0391 | 0.2113659
86.26454 | 0.2154619
86.49202 | 0.2195499
86.72229 | 0.2236285
86.9148 | 0.2276974
87.16089 | 0.2317555
87.36953 | 0.2358022
87.58301 | 0.2398381
87.80121 | 0.2438639
88.04051 | 0.24788
88.25729 | 0.2518875
88.47869 | 0.2558865
88.71624 | 0.2598775
88.94311 | 0.2638605
89.17232 | 0.2678363
89.41218 | 0.2718038
89.63439 | 0.2757617
89.83761 | 0.2797087
90.043 | 0.2836445
90.26854 | 0.287569
90.49498 | 0.291483
90.68107 | 0.2953866
90.91656 | 0.299279
91.13914 | 0.3031596
91.3428 | 0.3070288
91.55679 | 0.3108864
91.76686 | 0.3147319
91.968 | 0.3185655
92.18439 | 0.3223867
92.3605 | 0.3261951
92.58006 | 0.3299904
92.76884 | 0.3337725
92.968 | 0.3375412
93.18284 | 0.3412963
93.36084 | 0.3450382
93.55325 | 0.3487683
93.76118 | 0.3524869
93.98552 | 0.3561934
94.18446 | 0.3598874
94.38349 | 0.3635691
94.58907 | 0.3672381
94.7727 | 0.370894
94.98142 | 0.3745349
95.15088 | 0.3781591
95.33091 | 0.3817665
95.51388 | 0.385357
95.6781 | 0.3889313
95.86303 | 0.3924905
96.06988 | 0.3960349
96.27348 | 0.3995657
96.44152 | 0.4030833
96.6212 | 0.4065875
96.83664 | 0.4100789
97.02927 | 0.4135574
97.19228 | 0.417022
97.3782 | 0.4204708
97.55087 | 0.4239027
97.74296 | 0.4273169
97.88663 | 0.4307122
98.02534 | 0.4340886
98.20351 | 0.4374463
98.36821 | 0.4407862
98.51497 | 0.4441086
98.68404 | 0.447414
98.84286 | 0.4507026
98.99292 | 0.4539753
99.17268 | 0.4572321
99.33442 | 0.4604727
99.49044 | 0.4636972
99.63536 | 0.4669048
99.78523 | 0.4700955
99.92923 | 0.4732685
100.0815 | 0.4764222
100.2069 | 0.479557
100.3541 | 0.4826731
100.4903 | 0.48577
100.6279 | 0.488849
100.7646 | 0.4919105
100.9199 | 0.4949544
101.0658 | 0.4979804
101.1889 | 0.5009892
101.3077 | 0.5039802
101.4575 | 0.5069525
101.5765 | 0.5099061
101.7092 | 0.5128395
101.8012 | 0.5157524
101.9302 | 0.5186457
102.0361 | 0.5215204
102.1713 | 0.5243771
102.3017 | 0.5272162
102.4135 | 0.5300372
102.5484 | 0.5328401
102.6495 | 0.5356247
102.7666 | 0.5383899
102.8821 | 0.5411348
102.976 | 0.5438581
103.0709 | 0.5465588
103.1485 | 0.5492368
103.2201 | 0.5518908
103.2995 | 0.5545202
103.3763 | 0.5571262
103.4675 | 0.5597095
103.5549 | 0.5622711
103.6331 | 0.5648116
103.7071 | 0.5673313
103.802 | 0.5698314
103.8916 | 0.5723121
103.972 | 0.5747742
104.0516 | 0.5772174
104.1398 | 0.57964
104.2182 | 0.5820416
104.2877 | 0.584421
104.3326 | 0.586777
104.4082 | 0.5891084
104.4382 | 0.5914159
104.5 | 0.5937009
104.5642 | 0.5959633
104.6206 | 0.5982033
104.6574 | 0.6004203
104.6987 | 0.6026149
104.7616 | 0.6047879
104.7963 | 0.6069385
104.8448 | 0.6090663
104.8926 | 0.6111719
104.9367 | 0.6132559
104.9581 | 0.6153171
105.0011 | 0.6173555
105.0089 | 0.6193709
105.0385 | 0.6213624
105.0456 | 0.62333
105.0784 | 0.6252741
105.1019 | 0.627195
105.1005 | 0.6290923
105.1219 | 0.6309654
105.1294 | 0.6328145
105.1108 | 0.6346396
105.11 | 0.6364402
105.1023 | 0.6382166
105.1132 | 0.6399686
105.0883 | 0.6416956
105.0712 | 0.6433982
105.043 | 0.6450773
105.0425 | 0.6467341
105.0247 | 0.6483691
105.0324 | 0.6499811
104.9981 | 0.6515697
104.9741 | 0.6531352
104.9467 | 0.6546765
104.9097 | 0.6561921
104.8682 | 0.6576821
104.8122 | 0.6591461
104.7458 | 0.6605832
104.7005 | 0.6619945
104.627 | 0.6633797
104.5649 | 0.6647383
104.4908 | 0.6660715
104.4171 | 0.6673797
104.3361 | 0.6686622
104.2746 | 0.6699195
104.1844 | 0.6711523
104.1244 | 0.6723602
104.0288 | 0.6735433
103.938 | 0.6747017
103.8419 | 0.6758352
103.7508 | 0.6769441
103.6453 | 0.6780278
103.5444 | 0.6790861
103.4348 | 0.6801195
103.3137 | 0.6811275
103.2071 | 0.6821101
103.0937 | 0.6830677
102.968 | 0.6839999
102.8401 | 0.6849059
102.6942 | 0.6857856
102.5566 | 0.6866391
102.4088 | 0.6874657
102.2441 | 0.6882648
102.0736 | 0.6890365
101.898 | 0.6897809
101.7248 | 0.6904979
101.5412 | 0.6911884
101.3687 | 0.6918536
101.1847 | 0.6924934
101.0188 | 0.6931079
100.8096 | 0.6936972
100.6211 | 0.6942618
100.4156 | 0.6948011
100.2199 | 0.6953144
100.0028 | 0.6958016
99.78393 | 0.6962618
99.56121 | 0.6966956
99.32951 | 0.6971033
99.08409 | 0.6974851
98.82012 | 0.6978412
98.56259 | 0.6981711
98.29791 | 0.698475
98.03174 | 0.6987532
97.75177 | 0.6990049
97.46044 | 0.6992298
97.14596 | 0.699428
96.84436 | 0.699599
96.5113 | 0.6997433
96.16821 | 0.6998616
95.87379 | 0.699954
95.52857 | 0.7000207
95.1497 | 0.700062
94.79374 | 0.7000771
94.45663 | 0.7000655
94.03952 | 0.7000268
93.64505 | 0.6999617
93.24898 | 0.6998706
92.82153 | 0.6997529
92.41859 | 0.6996086
91.97411 | 0.6994375
91.53821 | 0.6992396
91.07264 | 0.6990144
90.59167 | 0.6987625
90.09221 | 0.698484
89.58265 | 0.6981784
89.04901 | 0.6978464
88.54568 | 0.6974887
87.99772 | 0.6971053
87.46759 | 0.6966962
86.88974 | 0.6962611
86.31738 | 0.6957996
85.72639 | 0.695311
85.12368 | 0.6947952
84.50475 | 0.694253
83.86916 | 0.6936854
83.25335 | 0.6930926
82.59861 | 0.6924751
81.96944 | 0.6918336
81.28504 | 0.6911675
80.59867 | 0.6904766
79.86641 | 0.6897602
79.16628 | 0.6890181
78.39173 | 0.6882499
77.6619 | 0.6874547
76.89497 | 0.6866328
76.10524 | 0.6857845
75.32944 | 0.6849093
74.53983 | 0.6840079
73.72818 | 0.6830806
72.91635 | 0.6821266
72.07896 | 0.681147
71.27177 | 0.6801422
70.41831 | 0.6791127
69.57976 | 0.6780592
68.71887 | 0.6769808
67.8656 | 0.6758772
66.97725 | 0.674748
66.09873 | 0.6735924
65.21676 | 0.6724113
64.29579 | 0.6712047
63.38733 | 0.6699715
62.43787 | 0.6687121
61.50509 | 0.6674269
60.56907 | 0.6661161
59.6293 | 0.6647809
58.686 | 0.6634213
57.73813 | 0.6620368
56.78755 | 0.6606273
55.83922 | 0.6591931
54.85283 | 0.6577345
53.93361 | 0.6562514
52.94865 | 0.6547438
51.98848 | 0.6532122
51.00177 | 0.6516553
50.03003 | 0.6500731
49.05374 | 0.6484668
48.07839 | 0.6468364
47.09005 | 0.6451814
46.10185 | 0.6435013
45.10283 | 0.6417969
44.09561 | 0.6400681
43.10716 | 0.6383144
42.12632 | 0.6365364
41.12397 | 0.6347343
40.15073 | 0.6329082
39.14279 | 0.6310591
38.16499 | 0.6291878
37.17963 | 0.6272938
36.19646 | 0.6253762
35.21145 | 0.6234347
34.25554 | 0.6214694
33.25704 | 0.6194812
32.28199 | 0.6174703
31.29607 | 0.6154359
30.31672 | 0.6133781
29.33259 | 0.611297
28.36869 | 0.6091922
27.38588 | 0.6070637
26.39339 | 0.604911
25.42361 | 0.6027326
24.44156 | 0.6005306
23.49218 | 0.5983069
22.54025 | 0.5960613
21.58554 | 0.5937944
20.64138 | 0.5915059
19.70877 | 0.5891956
18.7764 | 0.5868636
17.84647 | 0.5845099
16.90792 | 0.5821347
15.98006 | 0.5797376
15.05133 | 0.5773187
14.14532 | 0.5748778
13.24321 | 0.5724147
12.33676 | 0.5699308
11.41904 | 0.5674267
10.539 | 0.5649021
9.670825 | 0.5623569
8.756996 | 0.5597901
7.879408 | 0.557201
7.013689 | 0.5545894
6.128034 | 0.551955
5.267341 | 0.5492983
4.363148 | 0.5466198
3.521802 | 0.5439199
2.648505 | 0.5411989
1.801715 | 0.5384585
0.9826334 | 0.5356998
0.1294926 | 0.5329238
-0.6933409 | 0.530131
-1.508034 | 0.5273203
-2.324148 | 0.5244914
-3.134525 | 0.5216435
-3.933084 | 0.5187759
-4.757634 | 0.5158884
-5.539837 | 0.5129803
-6.330058 | 0.510051
-7.139209 | 0.5071002
-7.92536 | 0.5041283
-8.726934 | 0.501136
-9.511687 | 0.4981235
-10.26922 | 0.4950914
-11.05532 | 0.4920401
-11.79516 | 0.4889704
-12.52964 | 0.4858824
-13.27575 | 0.4827766
-14.02748 | 0.4796543
-14.74404 | 0.4765156
-15.47242 | 0.4733608
-16.16743 | 0.4701896
-16.88217 | 0.4670015
-17.61355 | 0.4637965
-18.29857 | 0.4605737
-19.01796 | 0.4573332
-19.70786 | 0.4540756
-20.41011 | 0.4508008
-21.07772 | 0.4475088
-21.76775 | 0.4441991
-22.44785 | 0.4408713
-23.10522 | 0.4375249
-23.79739 | 0.4341593
-24.48139 | 0.4307755
-25.13616 | 0.4273751
-25.78205 | 0.423958
-26.45867 | 0.4205248
-27.11307 | 0.4170769
-27.72368 | 0.4136146
-28.36381 | 0.4101385
-28.99548 | 0.4066494
-29.61595 | 0.4031479
-30.23065 | 0.3996326
-30.84168 | 0.3961027
-31.45719 | 0.3925578
-32.06035 | 0.3889969
-32.68383 | 0.3854206
-33.28507 | 0.3818287
-33.88989 | 0.3782212
-34.47774 | 0.3745988
-35.04861 | 0.3709611
-35.64742 | 0.3673075
-36.22843 | 0.3636391
-36.78326 | 0.3599569
-37.35777 | 0.3562617
-37.89281 | 0.3525548
-38.45938 | 0.3488369
-38.98309 | 0.3451093
-39.5383 | 0.3413718
-40.05738 | 0.3376234
-40.59609 | 0.3338631
-41.14121 | 0.3300895
-41.6757 | 0.3263016
-42.22038 | 0.3224988
-42.75588 | 0.3186812
-43.27071 | 0.3148489
-43.81673 | 0.3110026
-44.34282 | 0.3071426
-44.83117 | 0.3032705
-45.37437 | 0.2993869
-45.8601 | 0.2954922
-46.37655 | 0.2915866
-46.87441 | 0.2876705
-47.35195 | 0.2837447
-47.82951 | 0.2798099
-48.29736 | 0.2758662
-48.80104 | 0.2719133
-49.2794 | 0.267951
-49.7158 | 0.2639797
-50.20716 | 0.259999
-50.64904 | 0.2560084
-51.13031 | 0.2520079
-51.58583 | 0.247997
-52.03171 | 0.2439758
-52.48788 | 0.2399449
-52.9295 | 0.2359043
-53.37781 | 0.2318542
-53.8283 | 0.2277946
-54.27359 | 0.2237251
-54.69193 | 0.2196462
-55.12651 | 0.2155583
-55.55792 | 0.2114616
-55.97342 | 0.2073576
-56.37556 | 0.2032465
-56.76759 | 0.1991291
-57.18343 | 0.1950055
-57.58665 | 0.1908758
-57.97265 | 0.1867407
-58.37069 | 0.1825998
-58.77658 | 0.1784517
-59.17015 | 0.1742965
-59.52048 | 0.1701354
-59.94071 | 0.1659677
-60.32249 | 0.1617933
-60.69665 | 0.1576134
-61.09052 | 0.1534281
-61.46331 | 0.1492362
-61.8526 | 0.1450375
-62.21138 | 0.1408331
-62.60971 | 0.1366238
-62.96124 | 0.1324089
-63.33966 | 0.1281884
-63.69288 | 0.1239631
-64.07405 | 0.1197335
-64.43862 | 0.1154995
-64.78843 | 0.1112615
-65.14121 | 0.1070197
-65.47753 | 0.1027738
-65.82582 | 0.09852359
-66.15569 | 0.09426848
-66.50175 | 0.09000862
-66.86426 | 0.08574521
-67.18798 | 0.08147848
-67.53517 | 0.07720892
-67.86649 | 0.07293631
-68.1839 | 0.06866052
-68.53126 | 0.06438189
-68.83706 | 0.06010118
-69.14584 | 0.05581989
-69.44896 | 0.05153798
-69.76057 | 0.04725476
-70.07826 | 0.04297042
-70.38241 | 0.03868535
-70.70525 | 0.03439887
-71.02124 | 0.03011021
-71.30948 | 0.02581989
-71.61657 | 0.02152847
-71.8812 | 0.01723535
-72.17662 | 0.0129401
-72.50262 | 0.00864342
-72.79397 | 0.004345725
-73.06419 | 4.81485e-05
-73.35253 | -0.004248183
-73.63934 | -0.008543103
-73.89112 | -0.01283585
-74.19542 | -0.01712636
-74.49474 | -0.0214154
-74.74161 | -0.02570375
-75.02342 | -0.029992
-75.28731 | -0.03428116
-75.57307 | -0.0385708
-75.86874 | -0.04285961
-76.14153 | -0.04714747
-76.42516 | -0.05143358
-76.69579 | -0.05571768
-76.95404 | -0.05999951
-77.21609 | -0.06427868
-77.49477 | -0.06855446
-77.77379 | -0.07282663
-78.03125 | -0.07709487
-78.29357 | -0.08135989
-78.58019 | -0.08562244
-78.83251 | -0.08988172
-79.12158 | -0.09413927
-79.39537 | -0.09839573
-79.6627 | -0.1026498
-79.93127 | -0.1069011
-80.1906 | -0.1111489
-80.45535 | -0.1153925
-80.71519 | -0.1196309
-80.96687 | -0.1238634
-81.18503 | -0.1280894
-81.43849 | -0.1323083
-81.69706 | -0.1365215
-81.95149 | -0.1407296
-82.18144 | -0.1449329
-82.45536 | -0.1491315
-82.70483 | -0.153325
-82.9363 | -0.1575136
-83.18607 | -0.1616963
-83.44738 | -0.1658731
-83.66444 | -0.1700436
-83.9155 | -0.174207
-84.13969 | -0.1783634
-84.36827 | -0.1825127
-84.60553 | -0.1866546
-84.83877 | -0.1907886
-85.08057 | -0.194916
-85.31224 | -0.1990375
-85.5594 | -0.2031531
-85.7936 | -0.2072628
-86.0391 | -0.2113659
-86.26454 | -0.2154619
-86.49202 | -0.2195499
-86.72229 | -0.2236285
-86.9148 | -0.2276974
-87.16089 | -0.2317555
-87.36953 | -0.2358022
-87.58301 | -0.2398381
-87.80121 | -0.2438639
-88.04051 | -0.24788
-88.25729 | -0.2518875
-88.47869 | -0.2558865
-88.71624 | -0.2598775
-88.94311 | -0.2638605
-89.17232 | -0.2678363
-89.41218 | -0.2718038
-89.63439 | -0.2757617
-89.83761 | -0.2797087
-90.043 | -0.2836445
-90.26854 | -0.287569
-90.49498 | -0.291483
-90.68107 | -0.2953866
-90.91656 | -0.299279
-91.13914 | -0.3031596
-91.3428 | -0.3070288
-91.55679 | -0.3108864
-91.76686 | -0.3147319
-91.968 | -0.3185655
-92.18439 | -0.3223867
-92.3605 | -0.3261951
-92.58006 | -0.3299904
-92.76884 | -0.3337725
-92.968 | -0.3375412
-93.18284 | -0.3412963
-93.36084 | -0.3450382
-93.55325 | -0.3487683
-93.76118 | -0.3524869
-93.98552 | -0.3561934
-94.18446 | -0.3598874
-94.38349 | -0.3635691
-94.58907 | -0.3672381
-94.7727 | -0.370894
-94.98142 | -0.3745349
-95.15088 | -0.3781591
-95.33091 | -0.3817665
-95.51388 | -0.385357
-95.6781 | -0.3889313
-95.86303 | -0.3924905
-96.06988 | -0.3960349
-96.27348 | -0.3995657
-96.44152 | -0.4030833
-96.6212 | -0.4065875
-96.83664 | -0.4100789
-97.02927 | -0.4135574
-97.19228 | -0.417022
-97.3782 | -0.4204708
-97.55087 | -0.4239027
-97.74296 | -0.4273169
-97.88663 | -0.4307122
-98.02534 | -0.4340886
-98.20351 | -0.4374463
-98.36821 | -0.4407862
-98.51497 | -0.4441086
-98.68404 | -0.447414
-98.84286 | -0.4507026
-98.99292 | -0.4539753
-99.17268 | -0.4572321
-99.33442 | -0.4604727
-99.49044 | -0.4636972
-99.63536 | -0.4669048
-99.78523 | -0.4700955
-99.92923 | -0.4732685
-100.0815 | -0.4764222
-100.2069 | -0.479557
-100.3541 | -0.4826731
-100.4903 | -0.48577
-100.6279 | -0.488849
-100.7646 | -0.4919105
-100.9199 | -0.4949544
-101.0658 | -0.4979804
-101.1889 | -0.5009892
-101.3077 | -0.5039802
-101.4575 | -0.5069525
-101.5765 | -0.5099061
-101.7092 | -0.5128395
-101.8012 | -0.5157524
-101.9302 | -0.5186457
-102.0361 | -0.5215204
-102.1713 | -0.5243771
-102.3017 | -0.5272162
-102.4135 | -0.5300372
-102.5484 | -0.5328401
-102.6495 | -0.5356247
-102.7666 | -0.5383899
-102.8821 | -0.5411348
-102.976 | -0.5438581
-103.0709 | -0.5465588
-103.1485 | -0.5492368
-103.2201 | -0.5518908
-103.2995 | -0.5545202
-103.3763 | -0.5571262
-103.4675 | -0.5597095
-103.5549 | -0.5622711
-103.6331 | -0.5648116
-103.7071 | -0.5673313
-103.802 | -0.5698314
-103.8916 | -0.5723121
-103.972 | -0.5747742
-104.0516 | -0.5772174
-104.1398 | -0.57964
-104.2182 | -0.5820416
-104.2877 | -0.584421
-104.3326 | -0.586777
-104.4082 | -0.5891084
-104.4382 | -0.5914159
-104.5 | -0.5937009
-104.5642 | -0.5959633
-104.6206 | -0.5982033
-104.6574 | -0.6004203
-104.6987 | -0.6026149
-104.7616 | -0.6047879
-104.7963 | -0.6069385
-104.8448 | -0.6090663
-104.8926 | -0.6111719
-104.9367 | -0.6132559
-104.9581 | -0.6153171
-105.0011 | -0.6173555
-105.0089 | -0.6193709
-105.0385 | -0.6213624
-105.0456 | -0.62333
-105.0784 | -0.6252741
-105.1019 | -0.627195
-105.1005 | -0.6290923
-105.1219 | -0.6309654
-105.1294 | -0.6328145
-105.1108 | -0.6346396
-105.11 | -0.6364402
-105.1023 | -0.6382166
-105.1132 | -0.6399686
-105.0883 | -0.6416956
-105.0712 | -0.6433982
-105.043 | -0.6450773
-105.0425 | -0.6467341
-105.0247 | -0.6483691
-105.0324 | -0.6499811
-104.9981 | -0.6515697
-104.9741 | -0.6531352
-104.9467 | -0.6546765
-104.9097 | -0.6561921
-104.8682 | -0.6576821
-104.8122 | -0.6591461
-104.7458 | -0.6605832
-104.7005 | -0.6619945
-104.627 | -0.6633797
-104.5649 | -0.6647383
-104.4908 | -0.6660715
-104.4171 | -0.6673797
-104.3361 | -0.6686622
-104.2746 | -0.6699195
-104.1844 | -0.6711523
-104.1244 | -0.6723602
-104.0288 | -0.6735433
-103.938 | -0.6747017
-103.8419 | -0.6758352
-103.7508 | -0.6769441
-103.6453 | -0.6780278
-103.5444 | -0.6790861
-103.4348 | -0.6801195
-103.3137 | -0.6811275
-103.2071 | -0.6821101
-103.0937 | -0.6830677
-102.968 | -0.6839999
-102.8401 | -0.6849059
-102.6942 | -0.6857856
-102.5566 | -0.6866391
-102.4088 | -0.6874657
-102.2441 | -0.6882648
-102.0736 | -0.6890365
-101.898 | -0.6897809
-101.7248 | -0.6904979
-101.5412 | -0.6911884
-101.3687 | -0.6918536
-101.1847 | -0.6924934
-101.0188 | -0.6931079
-100.8096 | -0.6936972
-100.6211 | -0.6942618
-100.4156 | -0.6948011
-100.2199 | -0.6953144
-100.0028 | -0.6958016
-99.78393 | -0.6962618
-99.56121 | -0.6966956
-99.32951 | -0.6971033
-99.08409 | -0.6974851
-98.82012 | -0.6978412
-98.56259 | -0.6981711
-98.29791 | -0.698475
-98.03174 | -0.6987532
-97.75177 | -0.6990049
-97.46044 | -0.6992298
-97.14596 | -0.699428
-96.84436 | -0.699599
-96.5113 | -0.6997433
-96.16821 | -0.6998616
-95.87379 | -0.699954
-95.52857 | -0.7000207
-95.1497 | -0.700062
-94.79374 | -0.7000771
-94.45663 | -0.7000655
-94.03952 | -0.7000268
-93.64505 | -0.6999617
-93.24898 | -0.6998706
-92.82153 | -0.6997529
-92.41859 | -0.6996086
-91.97411 | -0.6994375
-91.53821 | -0.6992396
-91.07264 | -0.6990144
-90.59167 | -0.6987625
-90.09221 | -0.698484
-89.58265 | -0.6981784
-89.04901 | -0.6978464
-88.54568 | -0.6974887
-87.99772 | -0.6971053
-87.46759 | -0.6966962
-86.88974 | -0.6962611
-86.31738 | -0.6957996
-85.72639 | -0.695311
-85.12368 | -0.6947952
-84.50475 | -0.694253
-83.86916 | -0.6936854
-83.25335 | -0.6930926
-82.59861 | -0.6924751
-81.96944 | -0.6918336
-81.28504 | -0.6911675
-80.59867 | -0.6904766
-79.86641 | -0.6897602
-79.16628 | -0.6890181
-78.39173 | -0.6882499
-77.6619 | -0.6874547
-76.89497 | -0.6866328
-76.10524 | -0.6857845
-75.32944 | -0.6849093
-74.53983 | -0.6840079
-73.72818 | -0.6830806
-72.91635 | -0.6821266
-72.07896 | -0.681147
-71.27177 | -0.6801422
-70.41831 | -0.6791127
-69.57976 | -0.6780592
-68.71887 | -0.6769808
-67.8656 | -0.6758772
-66.97725 | -0.674748
-66.09873 | -0.6735924
-65.21676 | -0.6724113
-64.29579 | -0.6712047
-63.38733 | -0.6699715
-62.43787 | -0.6687121
-61.50509 | -0.6674269
-60.56907 | -0.6661161
-59.6293 | -0.6647809
-58.686 | -0.6634213
-57.73813 | -0.6620368
-56.78755 | -0.6606273
-55.83922 | -0.6591931
-54.85283 | -0.6577345
-53.93361 | -0.6562514
-52.94865 | -0.6547438
-51.98848 | -0.6532122
-51.00177 | -0.6516553
-50.03003 | -0.6500731
-49.05374 | -0.6484668
-48.07839 | -0.6468364
-47.09005 | -0.6451814
-46.10185 | -0.6435013
-45.10283 | -0.6417969
-44.09561 | -0.6400681
-43.10716 | -0.6383144
-42.12632 | -0.6365364
-41.12397 | -0.6347343
-40.15073 | -0.6329082
-39.14279 | -0.6310591
-38.16499 | -0.6291878
-37.17963 | -0.6272938
-36.19646 | -0.6253762
-35.21145 | -0.6234347
-34.25554 | -0.6214694
-33.25704 | -0.6194812
-32.28199 | -0.6174703
-31.29607 | -0.6154359
-30.31672 | -0.6133781
-29.33259 | -0.611297
-28.36869 | -0.6091922
-27.38588 | -0.6070637
-26.39339 | -0.604911
-25.42361 | -0.6027326
-24.44156 | -0.6005306
-23.49218 | -0.5983069
-22.54025 | -0.5960613
-21.58554 | -0.5937944
-20.64138 | -0.5915059
-19.70877 | -0.5891956
-18.7764 | -0.5868636
-17.84647 | -0.5845099
-16.90792 | -0.5821347
-15.98006 | -0.5797376
-15.05133 | -0.5773187
-14.14532 | -0.5748778
-13.24321 | -0.5724147
-12.33676 | -0.5699308
-11.41904 | -0.5674267
-10.539 | -0.5649021
-9.670825 | -0.5623569
-8.756996 | -0.5597901
-7.879408 | -0.557201
-7.013689 | -0.5545894
-6.128034 | -0.551955
-5.267341 | -0.5492983
-4.363148 | -0.5466198
-3.521802 | -0.5439199
-2.648505 | -0.5411989
-1.801715 | -0.5384585
-0.9826334 | -0.5356998
-0.1294926 | -0.5329238
0.6933409 | -0.530131
1.508034 | -0.5273203
2.324148 | -0.5244914
3.134525 | -0.5216435
3.933084 | -0.5187759
4.757634 | -0.5158884
5.539837 | -0.5129803
6.330058 | -0.510051
7.139209 | -0.5071002
7.92536 | -0.5041283
8.726934 | -0.501136
9.511687 | -0.4981235
10.26922 | -0.4950914
11.05532 | -0.4920401
11.79516 | -0.4889704
12.52964 | -0.4858824
13.27575 | -0.4827766
14.02748 | -0.4796543
14.74404 | -0.4765156
15.47242 | -0.4733608
16.16743 | -0.4701896
16.88217 | -0.4670015
17.61355 | -0.4637965
18.29857 | -0.4605737
19.01796 | -0.4573332
19.70786 | -0.4540756
20.41011 | -0.4508008
21.07772 | -0.4475088
21.76775 | -0.4441991
22.44785 | -0.4408713
23.10522 | -0.4375249
23.79739 | -0.4341593
24.48139 | -0.4307755
25.13616 | -0.4273751
25.78205 | -0.423958
26.45867 | -0.4205248
27.11307 | -0.4170769
27.72368 | -0.4136146
28.36381 | -0.4101385
28.99548 | -0.4066494
29.61595 | -0.4031479
30.23065 | -0.3996326
30.84168 | -0.3961027
31.45719 | -0.3925578
32.06035 | -0.3889969
32.68383 | -0.3854206
33.28507 | -0.3818287
33.88989 | -0.3782212
34.47774 | -0.3745988
35.04861 | -0.3709611
35.64742 | -0.3673075
36.22843 | -0.3636391
36.78326 | -0.3599569
37.35777 | -0.3562617
37.89281 | -0.3525548
38.45938 | -0.3488369
38.98309 | -0.3451093
39.5383 | -0.3413718
40.05738 | -0.3376234
40.59609 | -0.3338631
41.14121 | -0.3300895
41.6757 | -0.3263016
42.22038 | -0.3224988
42.75588 | -0.3186812
43.27071 | -0.3148489
43.81673 | -0.3110026
44.34282 | -0.3071426
44.83117 | -0.3032705
45.37437 | -0.2993869
45.8601 | -0.2954922
46.37655 | -0.2915866
46.87441 | -0.2876705
47.35195 | -0.2837447
47.82951 | -0.2798099
48.29736 | -0.2758662
48.80104 | -0.2719133
49.2794 | -0.267951
49.7158 | -0.2639797
50.20716 | -0.259999
50.64904 | -0.2560084
51.13031 | -0.2520079
51.58583 | -0.247997
52.03171 | -0.2439758
52.48788 | -0.2399449
52.9295 | -0.2359043
53.37781 | -0.2318542
53.8283 | -0.2277946
54.27359 | -0.2237251
54.69193 | -0.2196462
55.12651 | -0.2155583
55.55792 | -0.2114616
55.97342 | -0.2073576
56.37556 | -0.2032465
56.76759 | -0.1991291
57.18343 | -0.1950055
57.58665 | -0.1908758
57.97265 | -0.1867407
58.37069 | -0.1825998
58.77658 | -0.1784517
59.17015 | -0.1742965
59.52048 | -0.1701354
59.94071 | -0.1659677
60.32249 | -0.1617933
60.69665 | -0.1576134
61.09052 | -0.1534281
61.46331 | -0.1492362
61.8526 | -0.1450375
62.21138 | -0.1408331
62.60971 | -0.1366238
62.96124 | -0.1324089
63.33966 | -0.1281884
63.69288 | -0.1239631
64.07405 | -0.1197335
64.43862 | -0.1154995
64.78843 | -0.1112615
65.14121 | -0.1070197
65.47753 | -0.1027738
65.82582 | -0.09852359
66.15569 | -0.09426848
66.50175 | -0.09000862
66.86426 | -0.08574521
67.18798 | -0.08147848
67.53517 | -0.07720892
67.86649 | -0.07293631
68.1839 | -0.06866052
68.53126 | -0.06438189
68.83706 | -0.06010118
69.14584 | -0.05581989
69.44896 | -0.05153798
69.76057 | -0.04725476
70.07826 | -0.04297042
70.38241 | -0.03868535
70.70525 | -0.03439887
71.02124 | -0.03011021
71.30948 | -0.02581989
71.61657 | -0.02152847
71.8812 | -0.01723535
72.17662 | -0.0129401
72.50262 | -0.00864342
72.79397 | -0.004345725