## Sheet1
123.2387 | 0.002445652
124.0307 | 0.01319315
124.884 | 0.02393857
125.7716 | 0.03468187
126.777 | 0.04542231
127.6695 | 0.05615987
128.4885 | 0.06689434
129.4987 | 0.07762573
130.4219 | 0.08835439
131.3733 | 0.09907942
132.4559 | 0.1098019
133.1915 | 0.1205229
134.0865 | 0.1312413
134.9742 | 0.1419557
135.8495 | 0.1526648
136.7519 | 0.1633668
137.7965 | 0.1740605
138.5235 | 0.1847456
139.4209 | 0.1954208
140.3454 | 0.2060846
141.4684 | 0.2167374
142.1905 | 0.2273804
143.0107 | 0.2380141
143.9732 | 0.2486396
144.7272 | 0.2592564
145.7742 | 0.2698641
146.5687 | 0.2804631
147.5164 | 0.2910531
148.366 | 0.3016341
149.4474 | 0.3122062
150.2835 | 0.3227684
151.2631 | 0.3333196
152.0895 | 0.3438589
153.0556 | 0.3543856
153.8794 | 0.364898
154.837 | 0.3753953
155.4255 | 0.3858774
156.4835 | 0.3963447
157.2817 | 0.4067979
158.135 | 0.4172368
158.9883 | 0.427661
159.9679 | 0.4380697
160.6263 | 0.4484612
161.6328 | 0.4588353
162.5572 | 0.4691918
163.3922 | 0.4795308
164.0383 | 0.4898526
165.0914 | 0.5001574
165.7878 | 0.5104439
166.7306 | 0.5207116
167.5643 | 0.5309598
168.5157 | 0.5411888
169.2378 | 0.5513983
170.1328 | 0.5615872
171.1639 | 0.5717563
171.8946 | 0.5819053
172.7749 | 0.5920334
173.5252 | 0.6021391
174.3577 | 0.6122209
175.1534 | 0.6222771
176.0974 | 0.6323069
176.7816 | 0.6423114
177.8568 | 0.6522913
178.3815 | 0.6622466
179.0718 | 0.6721768
180.2537 | 0.6820809
181.1536 | 0.6919579
181.8904 | 0.7018071
182.6849 | 0.7116287
183.4793 | 0.721424
184.3375 | 0.7311946
185.2681 | 0.7409404
186.2808 | 0.7506603
187.0005 | 0.7603545
187.8869 | 0.7700227
188.6519 | 0.7796624
189.7333 | 0.7892721
190.7276 | 0.7988515
191.3345 | 0.808401
192.3754 | 0.8179207
193.5364 | 0.8274095
194.2781 | 0.8368669
194.9905 | 0.8462939
196.1454 | 0.855691
196.9742 | 0.8650574
197.8594 | 0.8743923
198.9554 | 0.8836959
200.0441 | 0.892968
200.9538 | 0.9022083
201.8721 | 0.9114168
203.1251 | 0.9205911
203.8485 | 0.9297268
205.1064 | 0.9388215
206.1595 | 0.9478738
207.0668 | 0.9568841
208.2622 | 0.9658541
209.5238 | 0.9747851
210.5377 | 0.9836798
211.7122 | 0.9925397
213.1491 | 1.001366
214.228 | 1.01016
215.5828 | 1.018923
217.0724 | 1.027652
218.5289 | 1.036347
219.7758 | 1.045006
221.4591 | 1.053628
222.8764 | 1.062211
224.5916 | 1.070753
226.4453 | 1.079255
228.0502 | 1.087714
229.6685 | 1.096129
231.7601 | 1.104498
233.5354 | 1.112821
235.4505 | 1.1211
237.6144 | 1.129335
239.7832 | 1.137529
242.1593 | 1.145682
244.5427 | 1.153796
247.2191 | 1.16187
249.6429 | 1.1699
252.4836 | 1.177883
255.1931 | 1.18582
258.0816 | 1.193709
261.3282 | 1.20155
264.4729 | 1.209341
267.7182 | 1.217085
271.5311 | 1.224783
275.1038 | 1.232435
279.005 | 1.240044
283.2323 | 1.24761
287.8066 | 1.25513
292.4029 | 1.262605
297.3794 | 1.270032
302.4686 | 1.277412
307.743 | 1.284744
313.5776 | 1.292028
319.758 | 1.299267
325.9911 | 1.306463
332.9034 | 1.313616
340.2314 | 1.320727
347.8352 | 1.327795
356.2371 | 1.334816
364.9088 | 1.341789
374.164 | 1.348712
384.3265 | 1.355582
394.8826 | 1.362395
406.1755 | 1.369151
418.4087 | 1.375848
431.2501 | 1.382487
445.3715 | 1.389068
459.9991 | 1.395593
475.9693 | 1.402064
493.1275 | 1.408484
511.7594 | 1.414855
531.9201 | 1.421182
553.3927 | 1.427467
576.8416 | 1.433711
602.0303 | 1.439915
628.9955 | 1.446078
658.6346 | 1.452201
690.5566 | 1.458281
724.8595 | 1.464318
761.7591 | 1.470312
801.8832 | 1.47626
844.485 | 1.482161
890.8263 | 1.488012
940.5219 | 1.493812
993.621 | 1.499558
1050.388 | 1.505248
1110.808 | 1.510877
1174.919 | 1.516445
1242.542 | 1.521948
1314.007 | 1.527386
1388.713 | 1.532759
1466.67 | 1.538067
1548.15 | 1.543311
1632.568 | 1.548491
1719.903 | 1.553607
1810.082 | 1.55866
1903.345 | 1.563651
1998.894 | 1.568579
2096.921 | 1.573442
2196.484 | 1.578239
2297.864 | 1.582969
2400.591 | 1.58763
2504.384 | 1.592224
2609.429 | 1.596749
2715.023 | 1.601207
2821.681 | 1.605598
2929.157 | 1.609921
3037.639 | 1.614178
3146.019 | 1.618368
3254.426 | 1.622493
3363.13 | 1.626552
3471.301 | 1.630545
3578.99 | 1.634472
3687.173 | 1.638331
3795.275 | 1.642123
3902.374 | 1.645846
4008.417 | 1.649499
4114.085 | 1.653084
4219.434 | 1.656602
4323.253 | 1.660053
4425.509 | 1.663438
4526.962 | 1.666759
4629.141 | 1.670016
4730.661 | 1.673209
4829.429 | 1.67634
4926.229 | 1.679407
5022.463 | 1.68241
5117.845 | 1.685348
5212.418 | 1.688222
5305.106 | 1.69103
5395.558 | 1.693773
5485.125 | 1.69645
5573.155 | 1.69906
5659.45 | 1.701604
5744.467 | 1.704081
5828.443 | 1.706493
5910.271 | 1.708839
5988.799 | 1.711121
6065.504 | 1.713337
6141.33 | 1.715488
6215.436 | 1.717574
6287.157 | 1.719595
6356.763 | 1.721549
6425.211 | 1.723436
6492.203 | 1.725256
6555.846 | 1.727008
6615.672 | 1.728692
6673.595 | 1.730308
6729.807 | 1.731857
6784.161 | 1.73334
6836.536 | 1.734756
6887.091 | 1.736107
6935.299 | 1.737392
6981.529 | 1.738612
7025.276 | 1.739767
7066.182 | 1.740858
7104.432 | 1.741885
7140.182 | 1.742845
7173.283 | 1.743741
7203.884 | 1.744571
7232.426 | 1.745336
7258.411 | 1.746035
7282.222 | 1.746668
7303.373 | 1.747236
7322.418 | 1.747737
7338.606 | 1.748174
7352.423 | 1.748545
7364.203 | 1.748851
7373.053 | 1.749092
7379.652 | 1.749267
7383.624 | 1.749376
7385.033 | 1.749419
7383.907 | 1.749396
7380.143 | 1.749307
7373.5 | 1.749152
7364.852 | 1.748933
7353.097 | 1.748648
7339.078 | 1.748298
7322.453 | 1.747883
7303.421 | 1.747403
7281.956 | 1.746859
7257.966 | 1.74625
7231.56 | 1.745577
7202.777 | 1.744839
7171.535 | 1.744037
7138.026 | 1.74317
7101.94 | 1.742238
7063.189 | 1.741241
7021.837 | 1.740179
6977.533 | 1.739052
6931.078 | 1.73786
6882.174 | 1.736604
6831.153 | 1.735284
6778.203 | 1.733901
6723.434 | 1.732457
6666.769 | 1.730951
6608.35 | 1.729383
6547.767 | 1.727753
6483.959 | 1.726059
6417.334 | 1.724303
6349.228 | 1.722483
6279.764 | 1.720599
6208.745 | 1.718651
6135.178 | 1.71664
6059.373 | 1.714564
5982.366 | 1.712424
5903.685 | 1.71022
5821.695 | 1.707952
5738.065 | 1.705622
5653.178 | 1.703229
5566.831 | 1.700771
5478.978 | 1.698251
5389.449 | 1.695669
5298.719 | 1.693025
5206.576 | 1.690319
5112.23 | 1.687552
5016.57 | 1.684723
4919.97 | 1.681833
4823.367 | 1.678883
4724.856 | 1.675873
4623.651 | 1.672804
4521.191 | 1.669675
4418.956 | 1.666488
4316.82 | 1.663243
4212.873 | 1.659939
4107.253 | 1.656578
4001.515 | 1.65316
3895.781 | 1.649685
3788.815 | 1.646153
3680.958 | 1.642563
3573.021 | 1.638917
3464.664 | 1.635212
3356.068 | 1.631449
3247.701 | 1.627627
3138.575 | 1.623746
3029.328 | 1.619805
2919.691 | 1.615805
2810.041 | 1.611746
2701.23 | 1.607627
2592.711 | 1.603449
2484.169 | 1.599213
2376.579 | 1.59492
2269.736 | 1.590569
2163.64 | 1.586161
2058.501 | 1.581699
1954.371 | 1.577183
1851.774 | 1.572616
1751.148 | 1.567998
1652.473 | 1.563331
1555.763 | 1.558614
1461.613 | 1.553847
1369.661 | 1.549031
1280.457 | 1.544164
1193.79 | 1.539248
1110.323 | 1.534282
1030.057 | 1.529266
953.253 | 1.524197
880.3327 | 1.519072
811.1666 | 1.513888
745.7963 | 1.508642
684.3517 | 1.503331
626.9836 | 1.497953
572.9637 | 1.492507
523.349 | 1.486991
477.1206 | 1.481406
434.7823 | 1.475751
395.91 | 1.470028
360.5821 | 1.464236
328.0766 | 1.458377
298.8334 | 1.452454
272.0019 | 1.44647
247.9792 | 1.440428
226.3203 | 1.434332
206.7873 | 1.428185
188.9928 | 1.421989
173.0876 | 1.415746
158.7651 | 1.409456
145.7154 | 1.403116
133.6574 | 1.396725
122.8218 | 1.390281
112.8665 | 1.383783
103.9055 | 1.37723
95.43735 | 1.370621
87.57119 | 1.363955
80.34623 | 1.357232
73.89244 | 1.350452
67.99649 | 1.343618
62.23296 | 1.336732
56.99538 | 1.329796
52.1342 | 1.322809
47.56236 | 1.315772
43.36078 | 1.308685
39.18004 | 1.301546
35.23347 | 1.294357
31.79202 | 1.287116
28.3898 | 1.279824
25.28061 | 1.272482
22.46933 | 1.265092
19.38098 | 1.257654
16.49124 | 1.250171
14.11766 | 1.242644
11.53198 | 1.235072
9.073801 | 1.227458
6.576391 | 1.219801
4.584102 | 1.212101
2.268144 | 1.204356
0.5664229 | 1.196567
-1.489619 | 1.188732
-3.485585 | 1.180852
-5.135813 | 1.172927
-7.108485 | 1.164957
-9.197629 | 1.156941
-10.47637 | 1.148879
-12.24675 | 1.140772
-13.97054 | 1.132622
-15.2456 | 1.124426
-16.9841 | 1.116186
-18.3548 | 1.107903
-19.89101 | 1.099576
-21.29113 | 1.091205
-22.91561 | 1.082788
-24.05213 | 1.074327
-25.33455 | 1.065821
-26.67582 | 1.057274
-27.92882 | 1.048687
-29.24557 | 1.040065
-30.47036 | 1.031411
-31.52474 | 1.022727
-32.75199 | 1.014014
-33.85419 | 1.005273
-35.01891 | 0.9964972
-36.07942 | 0.9876834
-37.3079 | 0.9788302
-38.46772 | 0.9699348
-39.48899 | 0.9609957
-40.47594 | 0.952013
-41.4678 | 0.9429864
-42.66807 | 0.9339183
-43.75188 | 0.924811
-44.73392 | 0.915667
-45.65957 | 0.9064902
-46.62568 | 0.8972838
-47.69109 | 0.8880504
-48.59835 | 0.8787924
-49.61595 | 0.86951
-50.29762 | 0.8602015
-51.29192 | 0.8508639
-52.42109 | 0.8414934
-53.33693 | 0.832087
-54.25767 | 0.8226434
-55.28631 | 0.8131617
-56.16414 | 0.8036411
-56.95738 | 0.7940831
-57.83031 | 0.7844891
-58.99258 | 0.7748615
-59.7944 | 0.7652037
-60.69798 | 0.7555182
-61.57703 | 0.745807
-62.30161 | 0.7360711
-63.14267 | 0.7263127
-64.26203 | 0.7165329
-64.94492 | 0.706731
-65.83624 | 0.696907
-66.8943 | 0.6870603
-67.57842 | 0.6771899
-68.33242 | 0.667295
-69.59645 | 0.6573747
-70.3149 | 0.6474279
-71.07994 | 0.6374542
-72.12452 | 0.6274538
-72.7976 | 0.617427
-73.81765 | 0.6073749
-74.72982 | 0.5972988
-75.62849 | 0.5871982
-76.42173 | 0.5770734
-77.34615 | 0.5669248
-78.10996 | 0.5567527
-79.00741 | 0.5465576
-79.80801 | 0.5363413
-80.63312 | 0.5261067
-81.52321 | 0.5158556
-82.493 | 0.5055892
-83.27643 | 0.4953076
-83.95564 | 0.4850097
-84.89846 | 0.4746939
-85.72234 | 0.464359
-86.50822 | 0.4540051
-87.51969 | 0.4436325
-88.44534 | 0.4332411
-89.15398 | 0.4228298
-90.09802 | 0.4123993
-90.82873 | 0.4019517
-91.64649 | 0.3914887
-92.42869 | 0.3810112
-93.34698 | 0.3705202
-94.05563 | 0.3600171
-94.84518 | 0.3495021
-95.75367 | 0.338975
-96.61311 | 0.3284368
-97.52037 | 0.3178885
-98.26824 | 0.3073303
-99.16201 | 0.2967622
-100.1821 | 0.2861839
-100.8453 | 0.2755956
-101.6741 | 0.2649976
-102.5164 | 0.2543886
-103.4715 | 0.2437683
-104.2709 | 0.2331371
-105.0396 | 0.2224943
-105.72 | 0.2118408
-106.707 | 0.2011773
-107.6927 | 0.1905054
-108.7176 | 0.1798263
-109.1063 | 0.1691396
-110.157 | 0.1584463
-110.9318 | 0.1477475
-111.795 | 0.1370448
-112.6421 | 0.126339
-113.5764 | 0.11563
-114.2789 | 0.1049183
-115.1702 | 0.09420304
-116.1633 | 0.08348299
-116.7346 | 0.0727577
-117.7118 | 0.06202666
-118.9709 | 0.0512897
-119.7494 | 0.04054768
-120.6407 | 0.02980161
-121.6044 | 0.01905319
-122.2922 | 0.008303681
-123.2387 | -0.002445652
-124.0307 | -0.01319315
-124.884 | -0.02393857
-125.7716 | -0.03468187
-126.777 | -0.04542231
-127.6695 | -0.05615987
-128.4885 | -0.06689434
-129.4987 | -0.07762573
-130.4219 | -0.08835439
-131.3733 | -0.09907942
-132.4559 | -0.1098019
-133.1915 | -0.1205229
-134.0865 | -0.1312413
-134.9742 | -0.1419557
-135.8495 | -0.1526648
-136.7519 | -0.1633668
-137.7965 | -0.1740605
-138.5235 | -0.1847456
-139.4209 | -0.1954208
-140.3454 | -0.2060846
-141.4684 | -0.2167374
-142.1905 | -0.2273804
-143.0107 | -0.2380141
-143.9732 | -0.2486396
-144.7272 | -0.2592564
-145.7742 | -0.2698641
-146.5687 | -0.2804631
-147.5164 | -0.2910531
-148.366 | -0.3016341
-149.4474 | -0.3122062
-150.2835 | -0.3227684
-151.2631 | -0.3333196
-152.0895 | -0.3438589
-153.0556 | -0.3543856
-153.8794 | -0.364898
-154.837 | -0.3753953
-155.4255 | -0.3858774
-156.4835 | -0.3963447
-157.2817 | -0.4067979
-158.135 | -0.4172368
-158.9883 | -0.427661
-159.9679 | -0.4380697
-160.6263 | -0.4484612
-161.6328 | -0.4588353
-162.5572 | -0.4691918
-163.3922 | -0.4795308
-164.0383 | -0.4898526
-165.0914 | -0.5001574
-165.7878 | -0.5104439
-166.7306 | -0.5207116
-167.5643 | -0.5309598
-168.5157 | -0.5411888
-169.2378 | -0.5513983
-170.1328 | -0.5615872
-171.1639 | -0.5717563
-171.8946 | -0.5819053
-172.7749 | -0.5920334
-173.5252 | -0.6021391
-174.3577 | -0.6122209
-175.1534 | -0.6222771
-176.0974 | -0.6323069
-176.7816 | -0.6423114
-177.8568 | -0.6522913
-178.3815 | -0.6622466
-179.0718 | -0.6721768
-180.2537 | -0.6820809
-181.1536 | -0.6919579
-181.8904 | -0.7018071
-182.6849 | -0.7116287
-183.4793 | -0.721424
-184.3375 | -0.7311946
-185.2681 | -0.7409404
-186.2808 | -0.7506603
-187.0005 | -0.7603545
-187.8869 | -0.7700227
-188.6519 | -0.7796624
-189.7333 | -0.7892721
-190.7276 | -0.7988515
-191.3345 | -0.808401
-192.3754 | -0.8179207
-193.5364 | -0.8274095
-194.2781 | -0.8368669
-194.9905 | -0.8462939
-196.1454 | -0.855691
-196.9742 | -0.8650574
-197.8594 | -0.8743923
-198.9554 | -0.8836959
-200.0441 | -0.892968
-200.9538 | -0.9022083
-201.8721 | -0.9114168
-203.1251 | -0.9205911
-203.8485 | -0.9297268
-205.1064 | -0.9388215
-206.1595 | -0.9478738
-207.0668 | -0.9568841
-208.2622 | -0.9658541
-209.5238 | -0.9747851
-210.5377 | -0.9836798
-211.7122 | -0.9925397
-213.1491 | -1.001366
-214.228 | -1.01016
-215.5828 | -1.018923
-217.0724 | -1.027652
-218.5289 | -1.036347
-219.7758 | -1.045006
-221.4591 | -1.053628
-222.8764 | -1.062211
-224.5916 | -1.070753
-226.4453 | -1.079255
-228.0502 | -1.087714
-229.6685 | -1.096129
-231.7601 | -1.104498
-233.5354 | -1.112821
-235.4505 | -1.1211
-237.6144 | -1.129335
-239.7832 | -1.137529
-242.1593 | -1.145682
-244.5427 | -1.153796
-247.2191 | -1.16187
-249.6429 | -1.1699
-252.4836 | -1.177883
-255.1931 | -1.18582
-258.0816 | -1.193709
-261.3282 | -1.20155
-264.4729 | -1.209341
-267.7182 | -1.217085
-271.5311 | -1.224783
-275.1038 | -1.232435
-279.005 | -1.240044
-283.2323 | -1.24761
-287.8066 | -1.25513
-292.4029 | -1.262605
-297.3794 | -1.270032
-302.4686 | -1.277412
-307.743 | -1.284744
-313.5776 | -1.292028
-319.758 | -1.299267
-325.9911 | -1.306463
-332.9034 | -1.313616
-340.2314 | -1.320727
-347.8352 | -1.327795
-356.2371 | -1.334816
-364.9088 | -1.341789
-374.164 | -1.348712
-384.3265 | -1.355582
-394.8826 | -1.362395
-406.1755 | -1.369151
-418.4087 | -1.375848
-431.2501 | -1.382487
-445.3715 | -1.389068
-459.9991 | -1.395593
-475.9693 | -1.402064
-493.1275 | -1.408484
-511.7594 | -1.414855
-531.9201 | -1.421182
-553.3927 | -1.427467
-576.8416 | -1.433711
-602.0303 | -1.439915
-628.9955 | -1.446078
-658.6346 | -1.452201
-690.5566 | -1.458281
-724.8595 | -1.464318
-761.7591 | -1.470312
-801.8832 | -1.47626
-844.485 | -1.482161
-890.8263 | -1.488012
-940.5219 | -1.493812
-993.621 | -1.499558
-1050.388 | -1.505248
-1110.808 | -1.510877
-1174.919 | -1.516445
-1242.542 | -1.521948
-1314.007 | -1.527386
-1388.713 | -1.532759
-1466.67 | -1.538067
-1548.15 | -1.543311
-1632.568 | -1.548491
-1719.903 | -1.553607
-1810.082 | -1.55866
-1903.345 | -1.563651
-1998.894 | -1.568579
-2096.921 | -1.573442
-2196.484 | -1.578239
-2297.864 | -1.582969
-2400.591 | -1.58763
-2504.384 | -1.592224
-2609.429 | -1.596749
-2715.023 | -1.601207
-2821.681 | -1.605598
-2929.157 | -1.609921
-3037.639 | -1.614178
-3146.019 | -1.618368
-3254.426 | -1.622493
-3363.13 | -1.626552
-3471.301 | -1.630545
-3578.99 | -1.634472
-3687.173 | -1.638331
-3795.275 | -1.642123
-3902.374 | -1.645846
-4008.417 | -1.649499
-4114.085 | -1.653084
-4219.434 | -1.656602
-4323.253 | -1.660053
-4425.509 | -1.663438
-4526.962 | -1.666759
-4629.141 | -1.670016
-4730.661 | -1.673209
-4829.429 | -1.67634
-4926.229 | -1.679407
-5022.463 | -1.68241
-5117.845 | -1.685348
-5212.418 | -1.688222
-5305.106 | -1.69103
-5395.558 | -1.693773
-5485.125 | -1.69645
-5573.155 | -1.69906
-5659.45 | -1.701604
-5744.467 | -1.704081
-5828.443 | -1.706493
-5910.271 | -1.708839
-5988.799 | -1.711121
-6065.504 | -1.713337
-6141.33 | -1.715488
-6215.436 | -1.717574
-6287.157 | -1.719595
-6356.763 | -1.721549
-6425.211 | -1.723436
-6492.203 | -1.725256
-6555.846 | -1.727008
-6615.672 | -1.728692
-6673.595 | -1.730308
-6729.807 | -1.731857
-6784.161 | -1.73334
-6836.536 | -1.734756
-6887.091 | -1.736107
-6935.299 | -1.737392
-6981.529 | -1.738612
-7025.276 | -1.739767
-7066.182 | -1.740858
-7104.432 | -1.741885
-7140.182 | -1.742845
-7173.283 | -1.743741
-7203.884 | -1.744571
-7232.426 | -1.745336
-7258.411 | -1.746035
-7282.222 | -1.746668
-7303.373 | -1.747236
-7322.418 | -1.747737
-7338.606 | -1.748174
-7352.423 | -1.748545
-7364.203 | -1.748851
-7373.053 | -1.749092
-7379.652 | -1.749267
-7383.624 | -1.749376
-7385.033 | -1.749419
-7383.907 | -1.749396
-7380.143 | -1.749307
-7373.5 | -1.749152
-7364.852 | -1.748933
-7353.097 | -1.748648
-7339.078 | -1.748298
-7322.453 | -1.747883
-7303.421 | -1.747403
-7281.956 | -1.746859
-7257.966 | -1.74625
-7231.56 | -1.745577
-7202.777 | -1.744839
-7171.535 | -1.744037
-7138.026 | -1.74317
-7101.94 | -1.742238
-7063.189 | -1.741241
-7021.837 | -1.740179
-6977.533 | -1.739052
-6931.078 | -1.73786
-6882.174 | -1.736604
-6831.153 | -1.735284
-6778.203 | -1.733901
-6723.434 | -1.732457
-6666.769 | -1.730951
-6608.35 | -1.729383
-6547.767 | -1.727753
-6483.959 | -1.726059
-6417.334 | -1.724303
-6349.228 | -1.722483
-6279.764 | -1.720599
-6208.745 | -1.718651
-6135.178 | -1.71664
-6059.373 | -1.714564
-5982.366 | -1.712424
-5903.685 | -1.71022
-5821.695 | -1.707952
-5738.065 | -1.705622
-5653.178 | -1.703229
-5566.831 | -1.700771
-5478.978 | -1.698251
-5389.449 | -1.695669
-5298.719 | -1.693025
-5206.576 | -1.690319
-5112.23 | -1.687552
-5016.57 | -1.684723
-4919.97 | -1.681833
-4823.367 | -1.678883
-4724.856 | -1.675873
-4623.651 | -1.672804
-4521.191 | -1.669675
-4418.956 | -1.666488
-4316.82 | -1.663243
-4212.873 | -1.659939
-4107.253 | -1.656578
-4001.515 | -1.65316
-3895.781 | -1.649685
-3788.815 | -1.646153
-3680.958 | -1.642563
-3573.021 | -1.638917
-3464.664 | -1.635212
-3356.068 | -1.631449
-3247.701 | -1.627627
-3138.575 | -1.623746
-3029.328 | -1.619805
-2919.691 | -1.615805
-2810.041 | -1.611746
-2701.23 | -1.607627
-2592.711 | -1.603449
-2484.169 | -1.599213
-2376.579 | -1.59492
-2269.736 | -1.590569
-2163.64 | -1.586161
-2058.501 | -1.581699
-1954.371 | -1.577183
-1851.774 | -1.572616
-1751.148 | -1.567998
-1652.473 | -1.563331
-1555.763 | -1.558614
-1461.613 | -1.553847
-1369.661 | -1.549031
-1280.457 | -1.544164
-1193.79 | -1.539248
-1110.323 | -1.534282
-1030.057 | -1.529266
-953.253 | -1.524197
-880.3327 | -1.519072
-811.1666 | -1.513888
-745.7963 | -1.508642
-684.3517 | -1.503331
-626.9836 | -1.497953
-572.9637 | -1.492507
-523.349 | -1.486991
-477.1206 | -1.481406
-434.7823 | -1.475751
-395.91 | -1.470028
-360.5821 | -1.464236
-328.0766 | -1.458377
-298.8334 | -1.452454
-272.0019 | -1.44647
-247.9792 | -1.440428
-226.3203 | -1.434332
-206.7873 | -1.428185
-188.9928 | -1.421989
-173.0876 | -1.415746
-158.7651 | -1.409456
-145.7154 | -1.403116
-133.6574 | -1.396725
-122.8218 | -1.390281
-112.8665 | -1.383783
-103.9055 | -1.37723
-95.43735 | -1.370621
-87.57119 | -1.363955
-80.34623 | -1.357232
-73.89244 | -1.350452
-67.99649 | -1.343618
-62.23296 | -1.336732
-56.99538 | -1.329796
-52.1342 | -1.322809
-47.56236 | -1.315772
-43.36078 | -1.308685
-39.18004 | -1.301546
-35.23347 | -1.294357
-31.79202 | -1.287116
-28.3898 | -1.279824
-25.28061 | -1.272482
-22.46933 | -1.265092
-19.38098 | -1.257654
-16.49124 | -1.250171
-14.11766 | -1.242644
-11.53198 | -1.235072
-9.073801 | -1.227458
-6.576391 | -1.219801
-4.584102 | -1.212101
-2.268144 | -1.204356
-0.5664229 | -1.196567
1.489619 | -1.188732
3.485585 | -1.180852
5.135813 | -1.172927
7.108485 | -1.164957
9.197629 | -1.156941
10.47637 | -1.148879
12.24675 | -1.140772
13.97054 | -1.132622
15.2456 | -1.124426
16.9841 | -1.116186
18.3548 | -1.107903
19.89101 | -1.099576
21.29113 | -1.091205
22.91561 | -1.082788
24.05213 | -1.074327
25.33455 | -1.065821
26.67582 | -1.057274
27.92882 | -1.048687
29.24557 | -1.040065
30.47036 | -1.031411
31.52474 | -1.022727
32.75199 | -1.014014
33.85419 | -1.005273
35.01891 | -0.9964972
36.07942 | -0.9876834
37.3079 | -0.9788302
38.46772 | -0.9699348
39.48899 | -0.9609957
40.47594 | -0.952013
41.4678 | -0.9429864
42.66807 | -0.9339183
43.75188 | -0.924811
44.73392 | -0.915667
45.65957 | -0.9064902
46.62568 | -0.8972838
47.69109 | -0.8880504
48.59835 | -0.8787924
49.61595 | -0.86951
50.29762 | -0.8602015
51.29192 | -0.8508639
52.42109 | -0.8414934
53.33693 | -0.832087
54.25767 | -0.8226434
55.28631 | -0.8131617
56.16414 | -0.8036411
56.95738 | -0.7940831
57.83031 | -0.7844891
58.99258 | -0.7748615
59.7944 | -0.7652037
60.69798 | -0.7555182
61.57703 | -0.745807
62.30161 | -0.7360711
63.14267 | -0.7263127
64.26203 | -0.7165329
64.94492 | -0.706731
65.83624 | -0.696907
66.8943 | -0.6870603
67.57842 | -0.6771899
68.33242 | -0.667295
69.59645 | -0.6573747
70.3149 | -0.6474279
71.07994 | -0.6374542
72.12452 | -0.6274538
72.7976 | -0.617427
73.81765 | -0.6073749
74.72982 | -0.5972988
75.62849 | -0.5871982
76.42173 | -0.5770734
77.34615 | -0.5669248
78.10996 | -0.5567527
79.00741 | -0.5465576
79.80801 | -0.5363413
80.63312 | -0.5261067
81.52321 | -0.5158556
82.493 | -0.5055892
83.27643 | -0.4953076
83.95564 | -0.4850097
84.89846 | -0.4746939
85.72234 | -0.464359
86.50822 | -0.4540051
87.51969 | -0.4436325
88.44534 | -0.4332411
89.15398 | -0.4228298
90.09802 | -0.4123993
90.82873 | -0.4019517
91.64649 | -0.3914887
92.42869 | -0.3810112
93.34698 | -0.3705202
94.05563 | -0.3600171
94.84518 | -0.3495021
95.75367 | -0.338975
96.61311 | -0.3284368
97.52037 | -0.3178885
98.26824 | -0.3073303
99.16201 | -0.2967622
100.1821 | -0.2861839
100.8453 | -0.2755956
101.6741 | -0.2649976
102.5164 | -0.2543886
103.4715 | -0.2437683
104.2709 | -0.2331371
105.0396 | -0.2224943
105.72 | -0.2118408
106.707 | -0.2011773
107.6927 | -0.1905054
108.7176 | -0.1798263
109.1063 | -0.1691396
110.157 | -0.1584463
110.9318 | -0.1477475
111.795 | -0.1370448
112.6421 | -0.126339
113.5764 | -0.11563
114.2789 | -0.1049183
115.1702 | -0.09420304
116.1633 | -0.08348299
116.7346 | -0.0727577
117.7118 | -0.06202666
118.9709 | -0.0512897
119.7494 | -0.04054768
120.6407 | -0.02980161
121.6044 | -0.01905319
122.2922 | -0.008303681