## Sheet1
121.4676 | 0.001654868
122.2919 | 0.01208845
123.1756 | 0.02251996
123.9289 | 0.03294946
124.8048 | 0.04337622
125.6252 | 0.0538
126.5026 | 0.06422121
127.3843 | 0.07464021
128.1558 | 0.08505638
129.0767 | 0.09546976
129.907 | 0.1058807
130.8035 | 0.1162888
131.6288 | 0.1266946
132.4665 | 0.1370976
133.3438 | 0.1474974
134.3285 | 0.1578939
135.1897 | 0.1682855
135.9636 | 0.1786702
136.7624 | 0.1890451
137.6658 | 0.1994087
138.5304 | 0.2097601
139.3165 | 0.2200991
140.1757 | 0.2304272
141.0486 | 0.2407464
141.9284 | 0.2510583
142.6979 | 0.2613643
143.6453 | 0.2716636
144.4045 | 0.2819547
145.2985 | 0.2922364
146.1861 | 0.3025059
147.0341 | 0.3127623
147.8133 | 0.3230057
148.6725 | 0.3332363
149.5376 | 0.3434541
150.3507 | 0.35366
151.1903 | 0.3638543
152.0563 | 0.3740363
152.8945 | 0.3842064
153.6708 | 0.3943637
154.6153 | 0.4045065
155.3862 | 0.4146339
156.1611 | 0.4247445
156.9864 | 0.4348375
157.8084 | 0.4449115
158.5906 | 0.4549667
159.3831 | 0.4650033
160.2315 | 0.4750211
161.0416 | 0.4850212
161.8106 | 0.4950043
162.684 | 0.504971
163.4981 | 0.5149207
164.2489 | 0.5248522
165.0944 | 0.5347657
165.8501 | 0.5446608
166.623 | 0.5545368
167.5263 | 0.5643935
168.3159 | 0.5742308
169.052 | 0.5840482
169.8607 | 0.5938451
170.7674 | 0.6036205
171.5055 | 0.6133732
172.1847 | 0.6231019
173.0415 | 0.632806
173.8766 | 0.6424847
174.6417 | 0.6521377
175.394 | 0.6617647
176.2061 | 0.6713653
176.9873 | 0.6809394
177.7484 | 0.6904877
178.5233 | 0.7000087
179.2868 | 0.7095012
180.0676 | 0.7189662
180.9405 | 0.7284042
181.734 | 0.7378166
182.5981 | 0.7472029
183.293 | 0.7565621
184.1267 | 0.765895
184.9604 | 0.7752
185.7259 | 0.7844754
186.5086 | 0.79372
187.3575 | 0.8029327
188.2142 | 0.8121138
189.0803 | 0.8212649
189.9611 | 0.8303859
190.8217 | 0.839477
191.6505 | 0.8485385
192.4479 | 0.8575699
193.3165 | 0.8665697
194.3316 | 0.8755364
195.1354 | 0.884469
195.9916 | 0.8933653
196.9337 | 0.9022252
197.916 | 0.9110483
198.8242 | 0.9198331
199.7634 | 0.9285801
200.679 | 0.9372905
201.7235 | 0.9459652
202.6906 | 0.9546053
203.8941 | 0.9632119
204.8828 | 0.9717876
206.0573 | 0.9803333
207.2617 | 0.9888482
208.3779 | 0.9973302
209.6736 | 1.005778
210.8609 | 1.01419
212.0967 | 1.022562
213.409 | 1.030893
214.7155 | 1.039178
216.0057 | 1.047417
217.3298 | 1.05561
218.7564 | 1.063758
220.2762 | 1.071864
221.8269 | 1.079931
223.6179 | 1.087961
225.2225 | 1.095956
227.0341 | 1.103915
228.8466 | 1.111839
230.7391 | 1.119724
232.7439 | 1.127568
234.7811 | 1.135369
236.9335 | 1.143126
239.1413 | 1.15084
241.4972 | 1.158511
243.8664 | 1.166141
246.3204 | 1.173729
248.8906 | 1.181274
251.6639 | 1.188774
254.4244 | 1.196225
257.3968 | 1.203627
260.4442 | 1.21098
263.5509 | 1.218284
266.9215 | 1.22554
270.4333 | 1.232746
274.0692 | 1.239904
277.8724 | 1.247015
281.906 | 1.254078
286.0774 | 1.261095
290.5387 | 1.268066
295.151 | 1.274991
300.1051 | 1.281871
305.2975 | 1.288708
310.7558 | 1.295502
316.6103 | 1.302252
322.585 | 1.308957
329.0745 | 1.315618
336.0016 | 1.322233
343.191 | 1.328799
350.7134 | 1.335314
358.7845 | 1.341776
367.326 | 1.348181
376.3745 | 1.354529
385.9532 | 1.360822
396.2405 | 1.367061
407.1894 | 1.373251
418.8214 | 1.379392
431.2778 | 1.385486
444.5532 | 1.391534
458.8148 | 1.397537
474.0361 | 1.403492
490.1731 | 1.409396
507.4669 | 1.415245
525.9077 | 1.421041
545.6065 | 1.426783
566.5254 | 1.432471
589.0666 | 1.438109
613.0829 | 1.443696
638.7426 | 1.449235
666.1619 | 1.454726
695.6423 | 1.460171
726.8608 | 1.465569
760.5034 | 1.470921
796.4087 | 1.476225
834.6509 | 1.481481
875.4083 | 1.486688
918.5531 | 1.491844
964.3176 | 1.49695
1012.775 | 1.502003
1063.742 | 1.507003
1117.513 | 1.511946
1174.017 | 1.516831
1233.533 | 1.521655
1295.295 | 1.526416
1359.525 | 1.531111
1426.055 | 1.53574
1495.061 | 1.540301
1566.314 | 1.544795
1639.182 | 1.549224
1714.369 | 1.553588
1790.589 | 1.557888
1869.295 | 1.562125
1949.174 | 1.566301
2029.538 | 1.570415
2111.811 | 1.574467
2194.56 | 1.578458
2278.466 | 1.582386
2363.82 | 1.586251
2448.461 | 1.590051
2534.005 | 1.593788
2620.752 | 1.597458
2705.378 | 1.60106
2791.538 | 1.604595
2877.447 | 1.608061
2962.047 | 1.61146
3047.527 | 1.614792
3131.401 | 1.618059
3215.356 | 1.621261
3298.823 | 1.624399
3381.214 | 1.627475
3463.516 | 1.630487
3544.393 | 1.633436
3624.791 | 1.63632
3703.985 | 1.639139
3782.203 | 1.641893
3859.37 | 1.644582
3935.214 | 1.647204
4009.769 | 1.649759
4082.981 | 1.65225
4154.871 | 1.654676
4225.494 | 1.65704
4294.758 | 1.659341
4362.636 | 1.66158
4429.212 | 1.663757
4494.233 | 1.665871
4557.499 | 1.667923
4619.256 | 1.669912
4679.552 | 1.671838
4738.267 | 1.673699
4795.078 | 1.675495
4850.047 | 1.677226
4903.148 | 1.678891
4954.33 | 1.680489
5003.684 | 1.682022
5051.392 | 1.68349
5096.997 | 1.684892
5140.619 | 1.68623
5182.051 | 1.687503
5221.702 | 1.688713
5259.497 | 1.689859
5295.268 | 1.690942
5329.091 | 1.691962
5360.851 | 1.692918
5390.262 | 1.69381
5417.575 | 1.694639
5442.961 | 1.695403
5466.405 | 1.696103
5487.634 | 1.69674
5506.733 | 1.697312
5523.459 | 1.697822
5538.32 | 1.698267
5551.038 | 1.698649
5561.665 | 1.698966
5570.132 | 1.699219
5576.317 | 1.699409
5580.355 | 1.699533
5582.197 | 1.699593
5581.631 | 1.699588
5578.954 | 1.69952
5574.062 | 1.699387
5566.742 | 1.699192
5557.257 | 1.698934
5545.511 | 1.698613
5531.753 | 1.69823
5515.848 | 1.697784
5497.868 | 1.697276
5477.617 | 1.696706
5455.063 | 1.696073
5430.247 | 1.695377
5403.487 | 1.694618
5375.052 | 1.693796
5344.273 | 1.692911
5311.194 | 1.691962
5276.032 | 1.69095
5238.675 | 1.689876
5199.455 | 1.688739
5158.264 | 1.687539
5115.328 | 1.686278
5070.217 | 1.684955
5022.97 | 1.683569
4973.877 | 1.682122
4922.944 | 1.680614
4870.277 | 1.679043
4815.776 | 1.67741
4759.504 | 1.675715
4701.335 | 1.673958
4641.318 | 1.672139
4579.812 | 1.67026
4516.795 | 1.66832
4452.311 | 1.666319
4385.944 | 1.664258
4317.99 | 1.662136
4248.564 | 1.659953
4177.868 | 1.657711
4105.719 | 1.655408
4032.205 | 1.653045
3957.31 | 1.650622
3881.125 | 1.648139
3803.935 | 1.645596
3725.286 | 1.642994
3645.773 | 1.640332
3564.854 | 1.637612
3483.381 | 1.634833
3400.664 | 1.631997
3317.244 | 1.629104
3233.242 | 1.626153
3147.914 | 1.623145
3062.781 | 1.62008
2976.296 | 1.616957
2889.69 | 1.613777
2802.982 | 1.610539
2714.579 | 1.607243
2627.243 | 1.603888
2538.654 | 1.600476
2450.562 | 1.597006
2362.503 | 1.593479
2273.772 | 1.589895
2185.554 | 1.586255
2097.989 | 1.582558
2010.449 | 1.578804
1924.318 | 1.574994
1837.46 | 1.571129
1752.326 | 1.567209
1667.914 | 1.563235
1584.673 | 1.559207
1502.557 | 1.555126
1421.878 | 1.550991
1343.139 | 1.546803
1266.153 | 1.542563
1190.926 | 1.53827
1117.829 | 1.533924
1047.237 | 1.529525
979.2599 | 1.525072
913.6911 | 1.520564
850.7981 | 1.516
790.5989 | 1.511378
733.4461 | 1.506696
679.2367 | 1.50195
628.0227 | 1.497141
579.8856 | 1.492266
534.7106 | 1.487328
492.4461 | 1.482326
453.0638 | 1.477259
416.5361 | 1.472129
382.8357 | 1.466934
351.8138 | 1.461677
323.3559 | 1.456358
297.3926 | 1.45098
273.4812 | 1.445543
251.7394 | 1.44005
231.8646 | 1.434503
213.741 | 1.428903
197.1387 | 1.423252
182.0081 | 1.417549
168.1398 | 1.411796
155.5142 | 1.405991
143.839 | 1.400135
133.2075 | 1.394229
123.3806 | 1.388273
114.3659 | 1.382268
105.9598 | 1.376213
98.22312 | 1.370105
91.10679 | 1.363943
84.41908 | 1.357724
78.19235 | 1.351447
72.2942 | 1.345113
66.88841 | 1.338721
61.78423 | 1.332273
57.01255 | 1.325771
52.46302 | 1.319215
48.26512 | 1.312609
44.34135 | 1.305954
40.6471 | 1.299252
37.09702 | 1.292506
33.8358 | 1.285717
30.61969 | 1.278884
27.62035 | 1.272006
24.69162 | 1.265082
22.00958 | 1.258111
19.29369 | 1.251092
16.79799 | 1.244024
14.29249 | 1.236907
11.91254 | 1.22974
9.681663 | 1.222525
7.479234 | 1.215262
5.409706 | 1.207952
3.429924 | 1.200597
1.478584 | 1.193199
-0.3354401 | 1.185758
-2.158292 | 1.178274
-3.939949 | 1.170748
-5.58184 | 1.163178
-7.223241 | 1.155563
-8.891613 | 1.147904
-10.51438 | 1.140199
-11.99443 | 1.132448
-13.60886 | 1.124653
-15.07028 | 1.116816
-16.414 | 1.108937
-17.84894 | 1.101017
-19.15049 | 1.093057
-20.58641 | 1.085057
-21.91591 | 1.077013
-23.28268 | 1.068926
-24.45672 | 1.060795
-25.65871 | 1.052621
-26.95634 | 1.044405
-28.07202 | 1.036148
-29.26665 | 1.027852
-30.45982 | 1.01952
-31.58629 | 1.011152
-32.75984 | 1.00275
-33.9481 | 0.9943146
-34.92451 | 0.985846
-35.98232 | 0.9773443
-37.05583 | 0.9688089
-38.14797 | 0.9602381
-39.18077 | 0.9516304
-40.14295 | 0.9429841
-41.12623 | 0.9342978
-42.15314 | 0.9255699
-43.21145 | 0.916799
-44.26239 | 0.9079863
-45.18534 | 0.8991354
-46.20785 | 0.8902492
-47.13129 | 0.8813315
-47.98558 | 0.872386
-48.9154 | 0.8634149
-49.77165 | 0.8544196
-50.70392 | 0.8453989
-51.61412 | 0.8363525
-52.5459 | 0.827279
-53.37714 | 0.8181751
-54.31334 | 0.8090384
-55.23383 | 0.7998663
-56.05821 | 0.7906572
-57.01696 | 0.7814112
-57.97571 | 0.7721294
-58.88738 | 0.7628142
-59.80494 | 0.7534687
-60.63864 | 0.7440953
-61.47822 | 0.7346949
-62.31387 | 0.7252682
-63.14806 | 0.7158162
-63.97391 | 0.7063401
-64.88264 | 0.6968401
-65.65454 | 0.6873167
-66.46666 | 0.6777705
-67.40383 | 0.6682004
-68.1625 | 0.6586058
-69.03052 | 0.6489876
-69.91081 | 0.639346
-70.67781 | 0.6296803
-71.53651 | 0.619989
-72.38787 | 0.6102708
-73.18625 | 0.6005265
-74.04741 | 0.5907563
-74.95222 | 0.5809599
-75.81092 | 0.5711375
-76.56517 | 0.5612907
-77.42731 | 0.5514211
-78.34585 | 0.5415316
-79.1462 | 0.5316238
-79.94998 | 0.5216997
-80.66303 | 0.5117615
-81.54822 | 0.5018092
-82.35053 | 0.4918423
-83.13176 | 0.4818604
-83.92965 | 0.4718626
-84.7604 | 0.461847
-85.64216 | 0.4518121
-86.39739 | 0.4417574
-87.15851 | 0.4316828
-88.04124 | 0.4215884
-88.89505 | 0.4114752
-89.65714 | 0.401344
-90.50555 | 0.3911957
-91.32944 | 0.3810321
-92.23228 | 0.3708549
-92.99732 | 0.3606652
-93.75844 | 0.3504638
-94.51955 | 0.3402504
-95.27135 | 0.3300248
-96.13741 | 0.3197879
-96.91618 | 0.3095398
-97.72291 | 0.2992804
-98.48795 | 0.2890099
-99.34126 | 0.2787279
-100.1048 | 0.2684345
-100.9371 | 0.2581315
-101.7575 | 0.2478198
-102.4863 | 0.2374994
-103.3062 | 0.2271693
-104.1144 | 0.216829
-104.9084 | 0.2064789
-105.7578 | 0.1961184
-106.5817 | 0.1857474
-107.3648 | 0.1753672
-108.1755 | 0.1649788
-109.0087 | 0.1545847
-109.8591 | 0.1441875
-110.5736 | 0.1337887
-111.4093 | 0.1233887
-112.2361 | 0.1129873
-112.9771 | 0.1025844
-113.7407 | 0.09217852
-114.5685 | 0.08176922
-115.4586 | 0.07135583
-116.3089 | 0.06093669
-117.1976 | 0.05051265
-118.0278 | 0.04008387
-118.8831 | 0.02965114
-119.8281 | 0.01921655
-120.6137 | 0.008780742
-121.4676 | -0.001654868
-122.2919 | -0.01208845
-123.1756 | -0.02251996
-123.9289 | -0.03294946
-124.8048 | -0.04337622
-125.6252 | -0.0538
-126.5026 | -0.06422121
-127.3843 | -0.07464021
-128.1558 | -0.08505638
-129.0767 | -0.09546976
-129.907 | -0.1058807
-130.8035 | -0.1162888
-131.6288 | -0.1266946
-132.4665 | -0.1370976
-133.3438 | -0.1474974
-134.3285 | -0.1578939
-135.1897 | -0.1682855
-135.9636 | -0.1786702
-136.7624 | -0.1890451
-137.6658 | -0.1994087
-138.5304 | -0.2097601
-139.3165 | -0.2200991
-140.1757 | -0.2304272
-141.0486 | -0.2407464
-141.9284 | -0.2510583
-142.6979 | -0.2613643
-143.6453 | -0.2716636
-144.4045 | -0.2819547
-145.2985 | -0.2922364
-146.1861 | -0.3025059
-147.0341 | -0.3127623
-147.8133 | -0.3230057
-148.6725 | -0.3332363
-149.5376 | -0.3434541
-150.3507 | -0.35366
-151.1903 | -0.3638543
-152.0563 | -0.3740363
-152.8945 | -0.3842064
-153.6708 | -0.3943637
-154.6153 | -0.4045065
-155.3862 | -0.4146339
-156.1611 | -0.4247445
-156.9864 | -0.4348375
-157.8084 | -0.4449115
-158.5906 | -0.4549667
-159.3831 | -0.4650033
-160.2315 | -0.4750211
-161.0416 | -0.4850212
-161.8106 | -0.4950043
-162.684 | -0.504971
-163.4981 | -0.5149207
-164.2489 | -0.5248522
-165.0944 | -0.5347657
-165.8501 | -0.5446608
-166.623 | -0.5545368
-167.5263 | -0.5643935
-168.3159 | -0.5742308
-169.052 | -0.5840482
-169.8607 | -0.5938451
-170.7674 | -0.6036205
-171.5055 | -0.6133732
-172.1847 | -0.6231019
-173.0415 | -0.632806
-173.8766 | -0.6424847
-174.6417 | -0.6521377
-175.394 | -0.6617647
-176.2061 | -0.6713653
-176.9873 | -0.6809394
-177.7484 | -0.6904877
-178.5233 | -0.7000087
-179.2868 | -0.7095012
-180.0676 | -0.7189662
-180.9405 | -0.7284042
-181.734 | -0.7378166
-182.5981 | -0.7472029
-183.293 | -0.7565621
-184.1267 | -0.765895
-184.9604 | -0.7752
-185.7259 | -0.7844754
-186.5086 | -0.79372
-187.3575 | -0.8029327
-188.2142 | -0.8121138
-189.0803 | -0.8212649
-189.9611 | -0.8303859
-190.8217 | -0.839477
-191.6505 | -0.8485385
-192.4479 | -0.8575699
-193.3165 | -0.8665697
-194.3316 | -0.8755364
-195.1354 | -0.884469
-195.9916 | -0.8933653
-196.9337 | -0.9022252
-197.916 | -0.9110483
-198.8242 | -0.9198331
-199.7634 | -0.9285801
-200.679 | -0.9372905
-201.7235 | -0.9459652
-202.6906 | -0.9546053
-203.8941 | -0.9632119
-204.8828 | -0.9717876
-206.0573 | -0.9803333
-207.2617 | -0.9888482
-208.3779 | -0.9973302
-209.6736 | -1.005778
-210.8609 | -1.01419
-212.0967 | -1.022562
-213.409 | -1.030893
-214.7155 | -1.039178
-216.0057 | -1.047417
-217.3298 | -1.05561
-218.7564 | -1.063758
-220.2762 | -1.071864
-221.8269 | -1.079931
-223.6179 | -1.087961
-225.2225 | -1.095956
-227.0341 | -1.103915
-228.8466 | -1.111839
-230.7391 | -1.119724
-232.7439 | -1.127568
-234.7811 | -1.135369
-236.9335 | -1.143126
-239.1413 | -1.15084
-241.4972 | -1.158511
-243.8664 | -1.166141
-246.3204 | -1.173729
-248.8906 | -1.181274
-251.6639 | -1.188774
-254.4244 | -1.196225
-257.3968 | -1.203627
-260.4442 | -1.21098
-263.5509 | -1.218284
-266.9215 | -1.22554
-270.4333 | -1.232746
-274.0692 | -1.239904
-277.8724 | -1.247015
-281.906 | -1.254078
-286.0774 | -1.261095
-290.5387 | -1.268066
-295.151 | -1.274991
-300.1051 | -1.281871
-305.2975 | -1.288708
-310.7558 | -1.295502
-316.6103 | -1.302252
-322.585 | -1.308957
-329.0745 | -1.315618
-336.0016 | -1.322233
-343.191 | -1.328799
-350.7134 | -1.335314
-358.7845 | -1.341776
-367.326 | -1.348181
-376.3745 | -1.354529
-385.9532 | -1.360822
-396.2405 | -1.367061
-407.1894 | -1.373251
-418.8214 | -1.379392
-431.2778 | -1.385486
-444.5532 | -1.391534
-458.8148 | -1.397537
-474.0361 | -1.403492
-490.1731 | -1.409396
-507.4669 | -1.415245
-525.9077 | -1.421041
-545.6065 | -1.426783
-566.5254 | -1.432471
-589.0666 | -1.438109
-613.0829 | -1.443696
-638.7426 | -1.449235
-666.1619 | -1.454726
-695.6423 | -1.460171
-726.8608 | -1.465569
-760.5034 | -1.470921
-796.4087 | -1.476225
-834.6509 | -1.481481
-875.4083 | -1.486688
-918.5531 | -1.491844
-964.3176 | -1.49695
-1012.775 | -1.502003
-1063.742 | -1.507003
-1117.513 | -1.511946
-1174.017 | -1.516831
-1233.533 | -1.521655
-1295.295 | -1.526416
-1359.525 | -1.531111
-1426.055 | -1.53574
-1495.061 | -1.540301
-1566.314 | -1.544795
-1639.182 | -1.549224
-1714.369 | -1.553588
-1790.589 | -1.557888
-1869.295 | -1.562125
-1949.174 | -1.566301
-2029.538 | -1.570415
-2111.811 | -1.574467
-2194.56 | -1.578458
-2278.466 | -1.582386
-2363.82 | -1.586251
-2448.461 | -1.590051
-2534.005 | -1.593788
-2620.752 | -1.597458
-2705.378 | -1.60106
-2791.538 | -1.604595
-2877.447 | -1.608061
-2962.047 | -1.61146
-3047.527 | -1.614792
-3131.401 | -1.618059
-3215.356 | -1.621261
-3298.823 | -1.624399
-3381.214 | -1.627475
-3463.516 | -1.630487
-3544.393 | -1.633436
-3624.791 | -1.63632
-3703.985 | -1.639139
-3782.203 | -1.641893
-3859.37 | -1.644582
-3935.214 | -1.647204
-4009.769 | -1.649759
-4082.981 | -1.65225
-4154.871 | -1.654676
-4225.494 | -1.65704
-4294.758 | -1.659341
-4362.636 | -1.66158
-4429.212 | -1.663757
-4494.233 | -1.665871
-4557.499 | -1.667923
-4619.256 | -1.669912
-4679.552 | -1.671838
-4738.267 | -1.673699
-4795.078 | -1.675495
-4850.047 | -1.677226
-4903.148 | -1.678891
-4954.33 | -1.680489
-5003.684 | -1.682022
-5051.392 | -1.68349
-5096.997 | -1.684892
-5140.619 | -1.68623
-5182.051 | -1.687503
-5221.702 | -1.688713
-5259.497 | -1.689859
-5295.268 | -1.690942
-5329.091 | -1.691962
-5360.851 | -1.692918
-5390.262 | -1.69381
-5417.575 | -1.694639
-5442.961 | -1.695403
-5466.405 | -1.696103
-5487.634 | -1.69674
-5506.733 | -1.697312
-5523.459 | -1.697822
-5538.32 | -1.698267
-5551.038 | -1.698649
-5561.665 | -1.698966
-5570.132 | -1.699219
-5576.317 | -1.699409
-5580.355 | -1.699533
-5582.197 | -1.699593
-5581.631 | -1.699588
-5578.954 | -1.69952
-5574.062 | -1.699387
-5566.742 | -1.699192
-5557.257 | -1.698934
-5545.511 | -1.698613
-5531.753 | -1.69823
-5515.848 | -1.697784
-5497.868 | -1.697276
-5477.617 | -1.696706
-5455.063 | -1.696073
-5430.247 | -1.695377
-5403.487 | -1.694618
-5375.052 | -1.693796
-5344.273 | -1.692911
-5311.194 | -1.691962
-5276.032 | -1.69095
-5238.675 | -1.689876
-5199.455 | -1.688739
-5158.264 | -1.687539
-5115.328 | -1.686278
-5070.217 | -1.684955
-5022.97 | -1.683569
-4973.877 | -1.682122
-4922.944 | -1.680614
-4870.277 | -1.679043
-4815.776 | -1.67741
-4759.504 | -1.675715
-4701.335 | -1.673958
-4641.318 | -1.672139
-4579.812 | -1.67026
-4516.795 | -1.66832
-4452.311 | -1.666319
-4385.944 | -1.664258
-4317.99 | -1.662136
-4248.564 | -1.659953
-4177.868 | -1.657711
-4105.719 | -1.655408
-4032.205 | -1.653045
-3957.31 | -1.650622
-3881.125 | -1.648139
-3803.935 | -1.645596
-3725.286 | -1.642994
-3645.773 | -1.640332
-3564.854 | -1.637612
-3483.381 | -1.634833
-3400.664 | -1.631997
-3317.244 | -1.629104
-3233.242 | -1.626153
-3147.914 | -1.623145
-3062.781 | -1.62008
-2976.296 | -1.616957
-2889.69 | -1.613777
-2802.982 | -1.610539
-2714.579 | -1.607243
-2627.243 | -1.603888
-2538.654 | -1.600476
-2450.562 | -1.597006
-2362.503 | -1.593479
-2273.772 | -1.589895
-2185.554 | -1.586255
-2097.989 | -1.582558
-2010.449 | -1.578804
-1924.318 | -1.574994
-1837.46 | -1.571129
-1752.326 | -1.567209
-1667.914 | -1.563235
-1584.673 | -1.559207
-1502.557 | -1.555126
-1421.878 | -1.550991
-1343.139 | -1.546803
-1266.153 | -1.542563
-1190.926 | -1.53827
-1117.829 | -1.533924
-1047.237 | -1.529525
-979.2599 | -1.525072
-913.6911 | -1.520564
-850.7981 | -1.516
-790.5989 | -1.511378
-733.4461 | -1.506696
-679.2367 | -1.50195
-628.0227 | -1.497141
-579.8856 | -1.492266
-534.7106 | -1.487328
-492.4461 | -1.482326
-453.0638 | -1.477259
-416.5361 | -1.472129
-382.8357 | -1.466934
-351.8138 | -1.461677
-323.3559 | -1.456358
-297.3926 | -1.45098
-273.4812 | -1.445543
-251.7394 | -1.44005
-231.8646 | -1.434503
-213.741 | -1.428903
-197.1387 | -1.423252
-182.0081 | -1.417549
-168.1398 | -1.411796
-155.5142 | -1.405991
-143.839 | -1.400135
-133.2075 | -1.394229
-123.3806 | -1.388273
-114.3659 | -1.382268
-105.9598 | -1.376213
-98.22312 | -1.370105
-91.10679 | -1.363943
-84.41908 | -1.357724
-78.19235 | -1.351447
-72.2942 | -1.345113
-66.88841 | -1.338721
-61.78423 | -1.332273
-57.01255 | -1.325771
-52.46302 | -1.319215
-48.26512 | -1.312609
-44.34135 | -1.305954
-40.6471 | -1.299252
-37.09702 | -1.292506
-33.8358 | -1.285717
-30.61969 | -1.278884
-27.62035 | -1.272006
-24.69162 | -1.265082
-22.00958 | -1.258111
-19.29369 | -1.251092
-16.79799 | -1.244024
-14.29249 | -1.236907
-11.91254 | -1.22974
-9.681663 | -1.222525
-7.479234 | -1.215262
-5.409706 | -1.207952
-3.429924 | -1.200597
-1.478584 | -1.193199
0.3354401 | -1.185758
2.158292 | -1.178274
3.939949 | -1.170748
5.58184 | -1.163178
7.223241 | -1.155563
8.891613 | -1.147904
10.51438 | -1.140199
11.99443 | -1.132448
13.60886 | -1.124653
15.07028 | -1.116816
16.414 | -1.108937
17.84894 | -1.101017
19.15049 | -1.093057
20.58641 | -1.085057
21.91591 | -1.077013
23.28268 | -1.068926
24.45672 | -1.060795
25.65871 | -1.052621
26.95634 | -1.044405
28.07202 | -1.036148
29.26665 | -1.027852
30.45982 | -1.01952
31.58629 | -1.011152
32.75984 | -1.00275
33.9481 | -0.9943146
34.92451 | -0.985846
35.98232 | -0.9773443
37.05583 | -0.9688089
38.14797 | -0.9602381
39.18077 | -0.9516304
40.14295 | -0.9429841
41.12623 | -0.9342978
42.15314 | -0.9255699
43.21145 | -0.916799
44.26239 | -0.9079863
45.18534 | -0.8991354
46.20785 | -0.8902492
47.13129 | -0.8813315
47.98558 | -0.872386
48.9154 | -0.8634149
49.77165 | -0.8544196
50.70392 | -0.8453989
51.61412 | -0.8363525
52.5459 | -0.827279
53.37714 | -0.8181751
54.31334 | -0.8090384
55.23383 | -0.7998663
56.05821 | -0.7906572
57.01696 | -0.7814112
57.97571 | -0.7721294
58.88738 | -0.7628142
59.80494 | -0.7534687
60.63864 | -0.7440953
61.47822 | -0.7346949
62.31387 | -0.7252682
63.14806 | -0.7158162
63.97391 | -0.7063401
64.88264 | -0.6968401
65.65454 | -0.6873167
66.46666 | -0.6777705
67.40383 | -0.6682004
68.1625 | -0.6586058
69.03052 | -0.6489876
69.91081 | -0.639346
70.67781 | -0.6296803
71.53651 | -0.619989
72.38787 | -0.6102708
73.18625 | -0.6005265
74.04741 | -0.5907563
74.95222 | -0.5809599
75.81092 | -0.5711375
76.56517 | -0.5612907
77.42731 | -0.5514211
78.34585 | -0.5415316
79.1462 | -0.5316238
79.94998 | -0.5216997
80.66303 | -0.5117615
81.54822 | -0.5018092
82.35053 | -0.4918423
83.13176 | -0.4818604
83.92965 | -0.4718626
84.7604 | -0.461847
85.64216 | -0.4518121
86.39739 | -0.4417574
87.15851 | -0.4316828
88.04124 | -0.4215884
88.89505 | -0.4114752
89.65714 | -0.401344
90.50555 | -0.3911957
91.32944 | -0.3810321
92.23228 | -0.3708549
92.99732 | -0.3606652
93.75844 | -0.3504638
94.51955 | -0.3402504
95.27135 | -0.3300248
96.13741 | -0.3197879
96.91618 | -0.3095398
97.72291 | -0.2992804
98.48795 | -0.2890099
99.34126 | -0.2787279
100.1048 | -0.2684345
100.9371 | -0.2581315
101.7575 | -0.2478198
102.4863 | -0.2374994
103.3062 | -0.2271693
104.1144 | -0.216829
104.9084 | -0.2064789
105.7578 | -0.1961184
106.5817 | -0.1857474
107.3648 | -0.1753672
108.1755 | -0.1649788
109.0087 | -0.1545847
109.8591 | -0.1441875
110.5736 | -0.1337887
111.4093 | -0.1233887
112.2361 | -0.1129873
112.9771 | -0.1025844
113.7407 | -0.09217852
114.5685 | -0.08176922
115.4586 | -0.07135583
116.3089 | -0.06093669
117.1976 | -0.05051265
118.0278 | -0.04008387
118.8831 | -0.02965114
119.8281 | -0.01921655
120.6137 | -0.008780742