## Sheet1
73.85934 | 0.01197355
73.91819 | 0.02241547
74.39266 | 0.03287472
74.89533 | 0.04332038
75.51324 | 0.05377651
75.81239 | 0.06422251
76.18756 | 0.07467563
76.52349 | 0.08511767
77.05068 | 0.09556357
77.37435 | 0.1059978
77.93464 | 0.1164404
78.26567 | 0.1268757
78.53049 | 0.1373133
78.99393 | 0.147736
79.45368 | 0.1581623
79.79452 | 0.1685779
80.30209 | 0.1789853
80.70055 | 0.189382
81.22406 | 0.1997665
81.6875 | 0.2101505
82.14235 | 0.2205189
82.531 | 0.2308849
82.75046 | 0.2412307
83.22738 | 0.2515674
83.66875 | 0.2618957
84.2364 | 0.2722055
84.47793 | 0.282513
84.94872 | 0.2928049
85.45139 | 0.303088
85.8241 | 0.3133507
86.3562 | 0.3236048
86.7804 | 0.3338312
87.26713 | 0.3440561
87.71463 | 0.3542541
88.13025 | 0.3644514
88.68809 | 0.3746256
88.92839 | 0.3848027
89.39183 | 0.3949585
90.17894 | 0.4051186
90.49157 | 0.4152522
90.89371 | 0.4253931
91.55944 | 0.4354971
91.99713 | 0.4456036
92.46057 | 0.4556702
92.95956 | 0.4657417
93.602 | 0.4757715
94.08382 | 0.4858007
94.53255 | 0.4957914
95.05483 | 0.5057766
95.49988 | 0.5157257
96.11902 | 0.5256733
96.71242 | 0.5355825
97.29723 | 0.5454834
97.88695 | 0.5553504
98.22288 | 0.5652154
99.08845 | 0.5750429
99.7407 | 0.5848645
100.2139 | 0.5946491
100.6394 | 0.6044215
101.3235 | 0.6141524
101.9635 | 0.6238767
102.666 | 0.6335623
103.1809 | 0.6432381
103.9447 | 0.6528806
104.5112 | 0.6625188
105.1511 | 0.6721044
105.9309 | 0.6816933
106.6824 | 0.6912293
107.2648 | 0.7007702
108.0237 | 0.71026
108.7397 | 0.7197452
109.5501 | 0.729178
109.9572 | 0.7386079
110.9355 | 0.7479872
111.5547 | 0.7573578
112.5477 | 0.7666847
113.1669 | 0.7759979
114.1342 | 0.7852765
114.8134 | 0.794538
115.7857 | 0.803771
116.5066 | 0.8129821
117.4383 | 0.8221522
118.2046 | 0.8313072
119.438 | 0.84042
120.447 | 0.8495061
121.2476 | 0.8585435
122.1009 | 0.8675659
123.04 | 0.8765369
124.0822 | 0.8854819
125.0912 | 0.8943914
126.1738 | 0.9032683
127.2588 | 0.9121031
128.388 | 0.9209213
129.4938 | 0.9296903
130.5311 | 0.9384417
131.7326 | 0.9471405
132.9819 | 0.9558223
134.3231 | 0.9644515
135.5038 | 0.9730582
136.6955 | 0.9816074
138.1569 | 0.9901359
139.3805 | 0.9986046
140.9473 | 1.00705
142.3524 | 1.015441
143.7439 | 1.023807
145.16 | 1.032123
146.8126 | 1.04041
148.3623 | 1.048655
150.324 | 1.056872
151.7082 | 1.065042
153.5742 | 1.073176
155.3323 | 1.081272
157.1762 | 1.089337
159.1857 | 1.097355
161.2086 | 1.105348
163.288 | 1.113289
165.409 | 1.121205
167.4589 | 1.12907
169.8496 | 1.136903
172.0994 | 1.144676
174.7721 | 1.152421
177.1898 | 1.160111
179.9275 | 1.167779
182.7069 | 1.175387
185.582 | 1.182975
188.5097 | 1.19049
191.6545 | 1.197993
194.8115 | 1.205415
198.3976 | 1.212824
202.1455 | 1.220147
205.6777 | 1.227461
209.4956 | 1.234687
213.6542 | 1.241912
218.0311 | 1.249047
222.4142 | 1.256173
227.0571 | 1.263214
232.2898 | 1.270247
237.3104 | 1.277194
242.7686 | 1.284126
248.7798 | 1.290972
254.6426 | 1.297799
261.0768 | 1.304554
267.7072 | 1.311284
274.8585 | 1.317946
282.3496 | 1.324586
290.6264 | 1.331158
299.1939 | 1.33771
308.0164 | 1.344186
317.7277 | 1.350638
327.7112 | 1.357017
338.3592 | 1.363369
349.7416 | 1.369648
361.9074 | 1.375899
374.5747 | 1.382074
388.2093 | 1.388217
402.4128 | 1.394295
417.8141 | 1.400339
434.287 | 1.406313
451.5923 | 1.412259
470.1641 | 1.418136
489.8737 | 1.423987
511.2261 | 1.429765
533.7923 | 1.435519
558.0945 | 1.441199
583.9783 | 1.446855
611.3591 | 1.452445
640.8965 | 1.458001
672.6382 | 1.463488
706.192 | 1.468938
742.6025 | 1.474316
781.0015 | 1.479655
821.67 | 1.484926
865.4476 | 1.490157
911.7459 | 1.495322
960.6226 | 1.500444
1012.442 | 1.505498
1066.669 | 1.510504
1123.875 | 1.515436
1183.68 | 1.520315
1246.038 | 1.525118
1310.538 | 1.529872
1377.896 | 1.534547
1447.788 | 1.539174
1519.594 | 1.543723
1594.043 | 1.548231
1670.482 | 1.552661
1748.861 | 1.557049
1829.063 | 1.561357
1911.286 | 1.565624
1994.683 | 1.569813
2079.065 | 1.57396
2163.99 | 1.578025
2249.743 | 1.582043
2336.152 | 1.585978
2423.027 | 1.589865
2510.37 | 1.593666
2597.971 | 1.59742
2685.817 | 1.601089
2774.41 | 1.604711
2863.305 | 1.608248
2952.075 | 1.611735
3039.238 | 1.615138
3125.902 | 1.61849
3211.662 | 1.62176
3296.456 | 1.624979
3380.91 | 1.628111
3464.809 | 1.631194
3548.506 | 1.634194
3631.812 | 1.637149
3714.27 | 1.640018
3794.376 | 1.642839
3873.102 | 1.645575
3950.764 | 1.648265
4027.776 | 1.650871
4103.617 | 1.653428
4177.669 | 1.655899
4249.653 | 1.65832
4319.698 | 1.660657
4388.831 | 1.662942
4457.654 | 1.665143
4525.282 | 1.667293
4591.33 | 1.669358
4654.409 | 1.671374
4714.836 | 1.673306
4772.672 | 1.675187
4829.042 | 1.676988
4884.588 | 1.678738
4938.772 | 1.680406
4991.369 | 1.682026
5042.169 | 1.683566
5091.085 | 1.685053
5137.338 | 1.686459
5181.032 | 1.687815
5222.952 | 1.689088
5262.574 | 1.690307
5300.644 | 1.691448
5336.667 | 1.692537
5370.734 | 1.693546
5402.641 | 1.694504
5432.351 | 1.695378
5460.096 | 1.696207
5485.684 | 1.696954
5509.234 | 1.697655
5530.561 | 1.698274
5549.713 | 1.698849
5566.461 | 1.699341
5581.391 | 1.699789
5593.947 | 1.700154
5604.401 | 1.700474
5612.91 | 1.700707
5618.978 | 1.7009
5622.849 | 1.701008
5624.746 | 1.701072
5624.122 | 1.701051
5621.509 | 1.70099
5616.474 | 1.700847
5609.626 | 1.70066
5600.414 | 1.700392
5588.749 | 1.70008
5575.296 | 1.699685
5559.534 | 1.69925
5541.482 | 1.698734
5521.527 | 1.698175
5499.214 | 1.697536
5475.23 | 1.696857
5448.733 | 1.696096
5420.312 | 1.695294
5389.9 | 1.694411
5357.445 | 1.693489
5322.79 | 1.692483
5286.318 | 1.69144
5248.072 | 1.690312
5207.861 | 1.689145
5166.195 | 1.687892
5121.848 | 1.686601
5075.573 | 1.685226
5027.087 | 1.683815
4976.529 | 1.682317
4924.331 | 1.680788
4870.16 | 1.679173
4815.144 | 1.677525
4758.896 | 1.675788
4701.972 | 1.67402
4642.428 | 1.672165
4580.333 | 1.670277
4516.085 | 1.668304
4449.308 | 1.666295
4381.416 | 1.664201
4313.086 | 1.662075
4244.485 | 1.659862
4174.619 | 1.657618
4102.353 | 1.65529
4028.451 | 1.652929
3953.308 | 1.650485
3877.367 | 1.648008
3800.639 | 1.64545
3722.738 | 1.642854
3642.854 | 1.640177
3561.671 | 1.63746
3478.999 | 1.634665
3396.321 | 1.631831
3313.204 | 1.628916
3229.74 | 1.625965
3145.257 | 1.622934
3060.149 | 1.619868
2974.539 | 1.616722
2887.339 | 1.613539
2799.163 | 1.610278
2710.932 | 1.606978
2622.366 | 1.603604
2534.731 | 1.60019
2446.767 | 1.596698
2358.775 | 1.593167
2271.048 | 1.589557
2183.347 | 1.585906
2095.532 | 1.58218
2008.39 | 1.578412
1921.124 | 1.57457
1834.356 | 1.570691
1748.535 | 1.566739
1663.867 | 1.562746
1580.979 | 1.55868
1498.961 | 1.554578
1418.948 | 1.550404
1340.49 | 1.546191
1264.109 | 1.541908
1189.569 | 1.537582
1117.068 | 1.53319
1047.016 | 1.528758
979.2925 | 1.524258
914.1146 | 1.519718
852.1771 | 1.515107
792.8131 | 1.510454
736.6747 | 1.505728
683.4297 | 1.500958
633.7475 | 1.496117
587.0005 | 1.491232
543.5661 | 1.486273
503.0804 | 1.481272
465.5653 | 1.476202
430.7524 | 1.471088
398.5876 | 1.465905
369.2035 | 1.460684
341.7639 | 1.455395
317.1367 | 1.45007
294.3536 | 1.444678
273.2917 | 1.439254
254.46 | 1.433757
236.7341 | 1.428233
220.7848 | 1.422634
206.2331 | 1.417
192.585 | 1.411285
180.2144 | 1.405537
168.8149 | 1.399715
158.379 | 1.393855
148.5548 | 1.387914
139.7986 | 1.381935
131.3525 | 1.375885
123.8198 | 1.369795
116.921 | 1.363635
110.309 | 1.357436
104.3432 | 1.351171
98.63482 | 1.344873
93.34944 | 1.338503
88.44289 | 1.332098
83.82936 | 1.325628
79.78594 | 1.319121
75.35999 | 1.312551
71.66598 | 1.305943
68.22331 | 1.299271
64.75857 | 1.292567
61.60523 | 1.2858
58.33052 | 1.279001
55.64063 | 1.272134
52.7607 | 1.265237
50.07939 | 1.258275
47.75607 | 1.251281
45.26724 | 1.244224
42.97826 | 1.237132
40.84375 | 1.229976
38.82571 | 1.222786
36.70102 | 1.215536
34.62168 | 1.208253
32.65882 | 1.200915
31.18636 | 1.193535
29.34855 | 1.186101
27.53894 | 1.178628
25.91814 | 1.171107
24.30469 | 1.163544
23.07254 | 1.155937
21.29235 | 1.14829
19.89714 | 1.140601
18.39158 | 1.132863
17.18517 | 1.125083
15.74337 | 1.11726
14.45114 | 1.109397
13.20305 | 1.101483
11.95496 | 1.093541
10.52296 | 1.085542
9.488197 | 1.07751
8.157961 | 1.06943
7.083964 | 1.061315
5.970735 | 1.05316
4.662568 | 1.04496
3.535852 | 1.036722
2.458177 | 1.028443
1.634289 | 1.020121
0.625272 | 1.011762
-0.8018194 | 1.003365
-1.944473 | 0.9949276
-2.893416 | 0.9864643
-3.839906 | 0.9779525
-4.728773 | 0.9694088
-5.861619 | 0.9608203
-6.706349 | 0.9521949
-8.012064 | 0.9435327
-8.866603 | 0.9348272
-9.756696 | 0.9260935
-10.55361 | 0.9173267
-11.69136 | 0.9085305
-12.39878 | 0.8997021
-13.5071 | 0.8908352
-14.36409 | 0.8819506
-15.28851 | 0.8730202
-16.19822 | 0.8640722
-17.06625 | 0.855083
-18.02868 | 0.8460721
-18.93839 | 0.8370169
-19.78434 | 0.8279379
-20.44149 | 0.8188298
-21.63073 | 0.8096876
-22.43378 | 0.8005092
-23.01982 | 0.7913085
-24.13427 | 0.7820706
-24.8282 | 0.7728115
-25.56627 | 0.7635144
-26.72486 | 0.7541933
-27.54262 | 0.7448276
-28.38735 | 0.7354454
-29.14994 | 0.7260183
-30.02164 | 0.7165731
-30.78668 | 0.7070816
-31.59953 | 0.6975817
-32.38051 | 0.6880377
-33.16026 | 0.6784862
-34.14966 | 0.6688961
-34.97968 | 0.6592939
-35.53507 | 0.649644
-36.26333 | 0.639986
-36.88124 | 0.6302831
-37.96382 | 0.6205731
-38.68472 | 0.6108264
-39.45834 | 0.6010752
-40.33985 | 0.5912843
-40.95654 | 0.5814841
-41.83928 | 0.5716415
-42.61781 | 0.5617941
-43.10331 | 0.5519126
-44.04245 | 0.5420358
-44.55983 | 0.5321163
-45.30893 | 0.5222047
-46.1794 | 0.5122509
-46.76299 | 0.5023015
-47.61263 | 0.492316
-48.17414 | 0.4823367
-49.04953 | 0.4723081
-49.54484 | 0.4622919
-50.26206 | 0.452225
-50.92412 | 0.442181
-51.59475 | 0.4320828
-52.35979 | 0.4219977
-52.78399 | 0.4118617
-53.55148 | 0.4017436
-54.14733 | 0.3915876
-54.96509 | 0.381436
-55.52538 | 0.3712513
-55.92507 | 0.3610687
-56.54666 | 0.3508584
-57.23446 | 0.3406527
-57.72242 | 0.3304124
-58.41757 | 0.3201715
-59.05878 | 0.3099058
-59.57126 | 0.2996363
-60.09109 | 0.2893479
-60.63667 | 0.2790532
-61.00448 | 0.2687422
-61.69718 | 0.2584292
-62.13733 | 0.2481008
-62.58605 | 0.2377713
-63.11079 | 0.2274287
-63.63062 | 0.2170789
-64.15291 | 0.206726
-64.64209 | 0.196373
-65.22323 | 0.1860033
-65.70751 | 0.1756306
-66.30826 | 0.1652432
-66.72756 | 0.1548577
-67.03284 | 0.1444613
-67.6152 | 0.1340617
-67.98791 | 0.123651
-68.45993 | 0.1132423
-68.91233 | 0.1028205
-69.47753 | 0.09240246
-69.76932 | 0.08197676
-70.40563 | 0.07154482
-70.55153 | 0.06111675
-71.0873 | 0.05067719
-71.53357 | 0.04024956
-72.01785 | 0.02980542
-72.36482 | 0.0193718
-72.90794 | 0.008918225
-73.25123 | -0.001519791
-73.85934 | -0.01197355
-73.91819 | -0.02241547
-74.39266 | -0.03287472
-74.89533 | -0.04332038
-75.51324 | -0.05377651
-75.81239 | -0.06422251
-76.18756 | -0.07467563
-76.52349 | -0.08511767
-77.05068 | -0.09556357
-77.37435 | -0.1059978
-77.93464 | -0.1164404
-78.26567 | -0.1268757
-78.53049 | -0.1373133
-78.99393 | -0.147736
-79.45368 | -0.1581623
-79.79452 | -0.1685779
-80.30209 | -0.1789853
-80.70055 | -0.189382
-81.22406 | -0.1997665
-81.6875 | -0.2101505
-82.14235 | -0.2205189
-82.531 | -0.2308849
-82.75046 | -0.2412307
-83.22738 | -0.2515674
-83.66875 | -0.2618957
-84.2364 | -0.2722055
-84.47793 | -0.282513
-84.94872 | -0.2928049
-85.45139 | -0.303088
-85.8241 | -0.3133507
-86.3562 | -0.3236048
-86.7804 | -0.3338312
-87.26713 | -0.3440561
-87.71463 | -0.3542541
-88.13025 | -0.3644514
-88.68809 | -0.3746256
-88.92839 | -0.3848027
-89.39183 | -0.3949585
-90.17894 | -0.4051186
-90.49157 | -0.4152522
-90.89371 | -0.4253931
-91.55944 | -0.4354971
-91.99713 | -0.4456036
-92.46057 | -0.4556702
-92.95956 | -0.4657417
-93.602 | -0.4757715
-94.08382 | -0.4858007
-94.53255 | -0.4957914
-95.05483 | -0.5057766
-95.49988 | -0.5157257
-96.11902 | -0.5256733
-96.71242 | -0.5355825
-97.29723 | -0.5454834
-97.88695 | -0.5553504
-98.22288 | -0.5652154
-99.08845 | -0.5750429
-99.7407 | -0.5848645
-100.2139 | -0.5946491
-100.6394 | -0.6044215
-101.3235 | -0.6141524
-101.9635 | -0.6238767
-102.666 | -0.6335623
-103.1809 | -0.6432381
-103.9447 | -0.6528806
-104.5112 | -0.6625188
-105.1511 | -0.6721044
-105.9309 | -0.6816933
-106.6824 | -0.6912293
-107.2648 | -0.7007702
-108.0237 | -0.71026
-108.7397 | -0.7197452
-109.5501 | -0.729178
-109.9572 | -0.7386079
-110.9355 | -0.7479872
-111.5547 | -0.7573578
-112.5477 | -0.7666847
-113.1669 | -0.7759979
-114.1342 | -0.7852765
-114.8134 | -0.794538
-115.7857 | -0.803771
-116.5066 | -0.8129821
-117.4383 | -0.8221522
-118.2046 | -0.8313072
-119.438 | -0.84042
-120.447 | -0.8495061
-121.2476 | -0.8585435
-122.1009 | -0.8675659
-123.04 | -0.8765369
-124.0822 | -0.8854819
-125.0912 | -0.8943914
-126.1738 | -0.9032683
-127.2588 | -0.9121031
-128.388 | -0.9209213
-129.4938 | -0.9296903
-130.5311 | -0.9384417
-131.7326 | -0.9471405
-132.9819 | -0.9558223
-134.3231 | -0.9644515
-135.5038 | -0.9730582
-136.6955 | -0.9816074
-138.1569 | -0.9901359
-139.3805 | -0.9986046
-140.9473 | -1.00705
-142.3524 | -1.015441
-143.7439 | -1.023807
-145.16 | -1.032123
-146.8126 | -1.04041
-148.3623 | -1.048655
-150.324 | -1.056872
-151.7082 | -1.065042
-153.5742 | -1.073176
-155.3323 | -1.081272
-157.1762 | -1.089337
-159.1857 | -1.097355
-161.2086 | -1.105348
-163.288 | -1.113289
-165.409 | -1.121205
-167.4589 | -1.12907
-169.8496 | -1.136903
-172.0994 | -1.144676
-174.7721 | -1.152421
-177.1898 | -1.160111
-179.9275 | -1.167779
-182.7069 | -1.175387
-185.582 | -1.182975
-188.5097 | -1.19049
-191.6545 | -1.197993
-194.8115 | -1.205415
-198.3976 | -1.212824
-202.1455 | -1.220147
-205.6777 | -1.227461
-209.4956 | -1.234687
-213.6542 | -1.241912
-218.0311 | -1.249047
-222.4142 | -1.256173
-227.0571 | -1.263214
-232.2898 | -1.270247
-237.3104 | -1.277194
-242.7686 | -1.284126
-248.7798 | -1.290972
-254.6426 | -1.297799
-261.0768 | -1.304554
-267.7072 | -1.311284
-274.8585 | -1.317946
-282.3496 | -1.324586
-290.6264 | -1.331158
-299.1939 | -1.33771
-308.0164 | -1.344186
-317.7277 | -1.350638
-327.7112 | -1.357017
-338.3592 | -1.363369
-349.7416 | -1.369648
-361.9074 | -1.375899
-374.5747 | -1.382074
-388.2093 | -1.388217
-402.4128 | -1.394295
-417.8141 | -1.400339
-434.287 | -1.406313
-451.5923 | -1.412259
-470.1641 | -1.418136
-489.8737 | -1.423987
-511.2261 | -1.429765
-533.7923 | -1.435519
-558.0945 | -1.441199
-583.9783 | -1.446855
-611.3591 | -1.452445
-640.8965 | -1.458001
-672.6382 | -1.463488
-706.192 | -1.468938
-742.6025 | -1.474316
-781.0015 | -1.479655
-821.67 | -1.484926
-865.4476 | -1.490157
-911.7459 | -1.495322
-960.6226 | -1.500444
-1012.442 | -1.505498
-1066.669 | -1.510504
-1123.875 | -1.515436
-1183.68 | -1.520315
-1246.038 | -1.525118
-1310.538 | -1.529872
-1377.896 | -1.534547
-1447.788 | -1.539174
-1519.594 | -1.543723
-1594.043 | -1.548231
-1670.482 | -1.552661
-1748.861 | -1.557049
-1829.063 | -1.561357
-1911.286 | -1.565624
-1994.683 | -1.569813
-2079.065 | -1.57396
-2163.99 | -1.578025
-2249.743 | -1.582043
-2336.152 | -1.585978
-2423.027 | -1.589865
-2510.37 | -1.593666
-2597.971 | -1.59742
-2685.817 | -1.601089
-2774.41 | -1.604711
-2863.305 | -1.608248
-2952.075 | -1.611735
-3039.238 | -1.615138
-3125.902 | -1.61849
-3211.662 | -1.62176
-3296.456 | -1.624979
-3380.91 | -1.628111
-3464.809 | -1.631194
-3548.506 | -1.634194
-3631.812 | -1.637149
-3714.27 | -1.640018
-3794.376 | -1.642839
-3873.102 | -1.645575
-3950.764 | -1.648265
-4027.776 | -1.650871
-4103.617 | -1.653428
-4177.669 | -1.655899
-4249.653 | -1.65832
-4319.698 | -1.660657
-4388.831 | -1.662942
-4457.654 | -1.665143
-4525.282 | -1.667293
-4591.33 | -1.669358
-4654.409 | -1.671374
-4714.836 | -1.673306
-4772.672 | -1.675187
-4829.042 | -1.676988
-4884.588 | -1.678738
-4938.772 | -1.680406
-4991.369 | -1.682026
-5042.169 | -1.683566
-5091.085 | -1.685053
-5137.338 | -1.686459
-5181.032 | -1.687815
-5222.952 | -1.689088
-5262.574 | -1.690307
-5300.644 | -1.691448
-5336.667 | -1.692537
-5370.734 | -1.693546
-5402.641 | -1.694504
-5432.351 | -1.695378
-5460.096 | -1.696207
-5485.684 | -1.696954
-5509.234 | -1.697655
-5530.561 | -1.698274
-5549.713 | -1.698849
-5566.461 | -1.699341
-5581.391 | -1.699789
-5593.947 | -1.700154
-5604.401 | -1.700474
-5612.91 | -1.700707
-5618.978 | -1.7009
-5622.849 | -1.701008
-5624.746 | -1.701072
-5624.122 | -1.701051
-5621.509 | -1.70099
-5616.474 | -1.700847
-5609.626 | -1.70066
-5600.414 | -1.700392
-5588.749 | -1.70008
-5575.296 | -1.699685
-5559.534 | -1.69925
-5541.482 | -1.698734
-5521.527 | -1.698175
-5499.214 | -1.697536
-5475.23 | -1.696857
-5448.733 | -1.696096
-5420.312 | -1.695294
-5389.9 | -1.694411
-5357.445 | -1.693489
-5322.79 | -1.692483
-5286.318 | -1.69144
-5248.072 | -1.690312
-5207.861 | -1.689145
-5166.195 | -1.687892
-5121.848 | -1.686601
-5075.573 | -1.685226
-5027.087 | -1.683815
-4976.529 | -1.682317
-4924.331 | -1.680788
-4870.16 | -1.679173
-4815.144 | -1.677525
-4758.896 | -1.675788
-4701.972 | -1.67402
-4642.428 | -1.672165
-4580.333 | -1.670277
-4516.085 | -1.668304
-4449.308 | -1.666295
-4381.416 | -1.664201
-4313.086 | -1.662075
-4244.485 | -1.659862
-4174.619 | -1.657618
-4102.353 | -1.65529
-4028.451 | -1.652929
-3953.308 | -1.650485
-3877.367 | -1.648008
-3800.639 | -1.64545
-3722.738 | -1.642854
-3642.854 | -1.640177
-3561.671 | -1.63746
-3478.999 | -1.634665
-3396.321 | -1.631831
-3313.204 | -1.628916
-3229.74 | -1.625965
-3145.257 | -1.622934
-3060.149 | -1.619868
-2974.539 | -1.616722
-2887.339 | -1.613539
-2799.163 | -1.610278
-2710.932 | -1.606978
-2622.366 | -1.603604
-2534.731 | -1.60019
-2446.767 | -1.596698
-2358.775 | -1.593167
-2271.048 | -1.589557
-2183.347 | -1.585906
-2095.532 | -1.58218
-2008.39 | -1.578412
-1921.124 | -1.57457
-1834.356 | -1.570691
-1748.535 | -1.566739
-1663.867 | -1.562746
-1580.979 | -1.55868
-1498.961 | -1.554578
-1418.948 | -1.550404
-1340.49 | -1.546191
-1264.109 | -1.541908
-1189.569 | -1.537582
-1117.068 | -1.53319
-1047.016 | -1.528758
-979.2925 | -1.524258
-914.1146 | -1.519718
-852.1771 | -1.515107
-792.8131 | -1.510454
-736.6747 | -1.505728
-683.4297 | -1.500958
-633.7475 | -1.496117
-587.0005 | -1.491232
-543.5661 | -1.486273
-503.0804 | -1.481272
-465.5653 | -1.476202
-430.7524 | -1.471088
-398.5876 | -1.465905
-369.2035 | -1.460684
-341.7639 | -1.455395
-317.1367 | -1.45007
-294.3536 | -1.444678
-273.2917 | -1.439254
-254.46 | -1.433757
-236.7341 | -1.428233
-220.7848 | -1.422634
-206.2331 | -1.417
-192.585 | -1.411285
-180.2144 | -1.405537
-168.8149 | -1.399715
-158.379 | -1.393855
-148.5548 | -1.387914
-139.7986 | -1.381935
-131.3525 | -1.375885
-123.8198 | -1.369795
-116.921 | -1.363635
-110.309 | -1.357436
-104.3432 | -1.351171
-98.63482 | -1.344873
-93.34944 | -1.338503
-88.44289 | -1.332098
-83.82936 | -1.325628
-79.78594 | -1.319121
-75.35999 | -1.312551
-71.66598 | -1.305943
-68.22331 | -1.299271
-64.75857 | -1.292567
-61.60523 | -1.2858
-58.33052 | -1.279001
-55.64063 | -1.272134
-52.7607 | -1.265237
-50.07939 | -1.258275
-47.75607 | -1.251281
-45.26724 | -1.244224
-42.97826 | -1.237132
-40.84375 | -1.229976
-38.82571 | -1.222786
-36.70102 | -1.215536
-34.62168 | -1.208253
-32.65882 | -1.200915
-31.18636 | -1.193535
-29.34855 | -1.186101
-27.53894 | -1.178628
-25.91814 | -1.171107
-24.30469 | -1.163544
-23.07254 | -1.155937
-21.29235 | -1.14829
-19.89714 | -1.140601
-18.39158 | -1.132863
-17.18517 | -1.125083
-15.74337 | -1.11726
-14.45114 | -1.109397
-13.20305 | -1.101483
-11.95496 | -1.093541
-10.52296 | -1.085542
-9.488197 | -1.07751
-8.157961 | -1.06943
-7.083964 | -1.061315
-5.970735 | -1.05316
-4.662568 | -1.04496
-3.535852 | -1.036722
-2.458177 | -1.028443
-1.634289 | -1.020121
-0.625272 | -1.011762
0.8018194 | -1.003365
1.944473 | -0.9949276
2.893416 | -0.9864643
3.839906 | -0.9779525
4.728773 | -0.9694088
5.861619 | -0.9608203
6.706349 | -0.9521949
8.012064 | -0.9435327
8.866603 | -0.9348272
9.756696 | -0.9260935
10.55361 | -0.9173267
11.69136 | -0.9085305
12.39878 | -0.8997021
13.5071 | -0.8908352
14.36409 | -0.8819506
15.28851 | -0.8730202
16.19822 | -0.8640722
17.06625 | -0.855083
18.02868 | -0.8460721
18.93839 | -0.8370169
19.78434 | -0.8279379
20.44149 | -0.8188298
21.63073 | -0.8096876
22.43378 | -0.8005092
23.01982 | -0.7913085
24.13427 | -0.7820706
24.8282 | -0.7728115
25.56627 | -0.7635144
26.72486 | -0.7541933
27.54262 | -0.7448276
28.38735 | -0.7354454
29.14994 | -0.7260183
30.02164 | -0.7165731
30.78668 | -0.7070816
31.59953 | -0.6975817
32.38051 | -0.6880377
33.16026 | -0.6784862
34.14966 | -0.6688961
34.97968 | -0.6592939
35.53507 | -0.649644
36.26333 | -0.639986
36.88124 | -0.6302831
37.96382 | -0.6205731
38.68472 | -0.6108264
39.45834 | -0.6010752
40.33985 | -0.5912843
40.95654 | -0.5814841
41.83928 | -0.5716415
42.61781 | -0.5617941
43.10331 | -0.5519126
44.04245 | -0.5420358
44.55983 | -0.5321163
45.30893 | -0.5222047
46.1794 | -0.5122509
46.76299 | -0.5023015
47.61263 | -0.492316
48.17414 | -0.4823367
49.04953 | -0.4723081
49.54484 | -0.4622919
50.26206 | -0.452225
50.92412 | -0.442181
51.59475 | -0.4320828
52.35979 | -0.4219977
52.78399 | -0.4118617
53.55148 | -0.4017436
54.14733 | -0.3915876
54.96509 | -0.381436
55.52538 | -0.3712513
55.92507 | -0.3610687
56.54666 | -0.3508584
57.23446 | -0.3406527
57.72242 | -0.3304124
58.41757 | -0.3201715
59.05878 | -0.3099058
59.57126 | -0.2996363
60.09109 | -0.2893479
60.63667 | -0.2790532
61.00448 | -0.2687422
61.69718 | -0.2584292
62.13733 | -0.2481008
62.58605 | -0.2377713
63.11079 | -0.2274287
63.63062 | -0.2170789
64.15291 | -0.206726
64.64209 | -0.196373
65.22323 | -0.1860033
65.70751 | -0.1756306
66.30826 | -0.1652432
66.72756 | -0.1548577
67.03284 | -0.1444613
67.6152 | -0.1340617
67.98791 | -0.123651
68.45993 | -0.1132423
68.91233 | -0.1028205
69.47753 | -0.09240246
69.76932 | -0.08197676
70.40563 | -0.07154482
70.55153 | -0.06111675
71.0873 | -0.05067719
71.53357 | -0.04024956
72.01785 | -0.02980542
72.36482 | -0.0193718
72.90794 | -0.008918225
73.25123 | 0.001519791