## Sheet1
74.47235 | 0.01666243
75.0682 | 0.0278058
75.41394 | 0.0389049
75.82465 | 0.05003596
76.2648 | 0.06112836
76.75643 | 0.07224911
77.05803 | 0.08333123
77.67227 | 0.09444443
78.1823 | 0.105521
78.53049 | 0.1166361
78.92159 | 0.127697
79.57506 | 0.1387979
79.88402 | 0.1498458
80.21627 | 0.1609376
80.67603 | 0.1719674
80.97763 | 0.1830308
81.75738 | 0.1940345
81.91799 | 0.2050828
82.41576 | 0.2160696
82.92824 | 0.2271007
83.46523 | 0.23807
83.95687 | 0.2490902
84.29157 | 0.2600534
84.77463 | 0.2710678
85.09462 | 0.2820315
85.65246 | 0.2930318
85.97 | 0.3039847
86.82576 | 0.3149743
87.13595 | 0.3259087
87.66436 | 0.3368711
88.07263 | 0.3477787
88.51768 | 0.3587087
89.16747 | 0.3695818
89.61865 | 0.3804692
90.07105 | 0.3913029
90.69755 | 0.4021614
91.06903 | 0.4129631
91.61584 | 0.4237956
92.29383 | 0.4345692
92.92646 | 0.4453786
93.21089 | 0.4561298
93.93057 | 0.4669085
94.53132 | 0.4776234
94.69561 | 0.488366
95.4631 | 0.4990423
95.93757 | 0.5097406
96.69525 | 0.520366
97.36344 | 0.5310202
97.78519 | 0.5416037
98.40433 | 0.5522083
98.92171 | 0.5627489
99.66346 | 0.5733101
100.4972 | 0.5838067
100.9594 | 0.5943192
101.4743 | 0.6047676
102.0885 | 0.6152347
102.8487 | 0.6256335
103.3918 | 0.6360573
104.2745 | 0.6464137
105.0984 | 0.656776
105.6575 | 0.6670825
106.5586 | 0.6774023
107.0331 | 0.6876609
108.0249 | 0.6979319
108.6147 | 0.7081406
109.4373 | 0.7183568
110.1594 | 0.7285165
111.0814 | 0.7386783
112.061 | 0.7487845
112.652 | 0.7588922
113.6475 | 0.7689343
114.48 | 0.7789841
115.5196 | 0.7889694
116.547 | 0.798954
117.2471 | 0.8088778
118.212 | 0.8188063
119.1903 | 0.8286662
120.1 | 0.8385313
121.076 | 0.8483252
122.1561 | 0.8581248
123.0977 | 0.8678644
124.2636 | 0.8775988
125.4198 | 0.8872707
126.5146 | 0.896938
127.7848 | 0.9065368
128.6503 | 0.9161269
129.9193 | 0.9256533
131.3709 | 0.9351616
132.3615 | 0.9446079
133.9002 | 0.9540369
135.0085 | 0.9633992
136.5128 | 0.9727497
137.9142 | 0.9820384
139.6257 | 0.991318
140.8468 | 1.00054
142.4394 | 1.00975
144.0173 | 1.018897
145.6026 | 1.028039
147.3791 | 1.037117
149.1789 | 1.046178
151.0155 | 1.055179
152.8766 | 1.064157
154.8468 | 1.073075
156.8464 | 1.081978
158.9478 | 1.090811
161.0541 | 1.099631
163.375 | 1.108386
165.7535 | 1.117121
168.0964 | 1.125798
170.5951 | 1.134451
173.1942 | 1.143041
175.9981 | 1.151597
178.8977 | 1.160097
181.6869 | 1.16856
184.9334 | 1.176971
188.0904 | 1.185341
191.3909 | 1.193662
195.2271 | 1.201932
198.9665 | 1.210166
202.8713 | 1.218349
207.1428 | 1.226486
211.3701 | 1.234577
216.0057 | 1.242627
220.7321 | 1.250625
225.9586 | 1.258584
231.3323 | 1.266491
237.2809 | 1.274361
243.4012 | 1.282185
249.8906 | 1.289962
256.8777 | 1.297693
264.1983 | 1.305375
272.1454 | 1.313011
280.2138 | 1.320598
289.4016 | 1.328144
298.8714 | 1.335631
309.1468 | 1.34308
319.9934 | 1.350467
331.7289 | 1.357807
344.1865 | 1.365083
357.4999 | 1.37231
371.864 | 1.37947
387.4222 | 1.386579
404.0704 | 1.393623
421.9139 | 1.400622
441.3955 | 1.407558
462.369 | 1.414462
484.7403 | 1.421303
509.1369 | 1.428115
535.673 | 1.434869
564.4367 | 1.441597
595.8205 | 1.448261
629.8108 | 1.454904
666.9348 | 1.461488
707.0723 | 1.468056
750.8267 | 1.474552
798.4295 | 1.481025
849.8943 | 1.487421
905.671 | 1.493789
965.5941 | 1.500081
1030.214 | 1.506335
1099.29 | 1.512512
1172.753 | 1.518651
1250.712 | 1.524704
1333.35 | 1.530717
1420.506 | 1.536647
1512.271 | 1.542538
1608.044 | 1.548343
1708.35 | 1.554111
1812.768 | 1.5598
1920.935 | 1.56545
2032.642 | 1.571026
2146.843 | 1.576566
2263.815 | 1.582031
2383.37 | 1.587461
2505.21 | 1.592813
2629.398 | 1.598132
2756.398 | 1.603363
2885.768 | 1.608559
3016.542 | 1.613662
3147.519 | 1.618728
3278.594 | 1.623695
3409.993 | 1.628627
3543.417 | 1.633458
3678.57 | 1.638249
3813.05 | 1.642944
3946.96 | 1.647597
4081.658 | 1.652152
4215.756 | 1.656668
4348.416 | 1.661088
4483.231 | 1.665469
4619.179 | 1.669754
4751.335 | 1.673998
4882.22 | 1.678147
5014.411 | 1.682256
5146.484 | 1.686267
5276.304 | 1.690239
5405.81 | 1.694113
5534.852 | 1.69795
5663.598 | 1.701691
5791.321 | 1.705389
5914.764 | 1.708997
6039.506 | 1.712559
6162.871 | 1.71603
6284.435 | 1.71945
6405.786 | 1.72278
6522.205 | 1.726057
6637.954 | 1.729242
6753.089 | 1.732377
6868.022 | 1.735418
6979.995 | 1.73841
7088.282 | 1.74131
7194.739 | 1.744163
7300.409 | 1.746923
7404.802 | 1.749636
7507.029 | 1.752259
7605.959 | 1.754833
7702.317 | 1.757317
7797.06 | 1.759751
7890.398 | 1.762093
7981.752 | 1.764385
8069.979 | 1.766587
8155.132 | 1.768738
8238.15 | 1.770799
8319.051 | 1.772809
8397.647 | 1.77473
8473.891 | 1.776602
8547.377 | 1.778384
8618.009 | 1.780118
8685.898 | 1.781764
8751.235 | 1.783361
8814.522 | 1.784867
8874.944 | 1.786325
8932.669 | 1.787692
8987.845 | 1.78901
9039.823 | 1.790237
9088.991 | 1.791415
9135.259 | 1.792503
9179.026 | 1.793542
9219.665 | 1.794492
9257.377 | 1.795394
9292.907 | 1.796208
9325.029 | 1.796973
9354.587 | 1.797651
9381.189 | 1.798281
9405.125 | 1.798827
9426.041 | 1.799324
9443.99 | 1.799735
9459.23 | 1.800099
9471.63 | 1.800375
9480.886 | 1.800604
9487.293 | 1.800746
9490.695 | 1.80084
9491.28 | 1.800847
9489.045 | 1.800805
9483.948 | 1.800679
9475.712 | 1.800504
9464.684 | 1.800247
9451.047 | 1.799941
9434.332 | 1.799553
9414.744 | 1.799117
9392.405 | 1.798599
9366.946 | 1.798032
9338.877 | 1.797383
9308.047 | 1.796684
9274.349 | 1.795904
9237.841 | 1.795075
9198.729 | 1.794164
9156.938 | 1.793203
9112.341 | 1.792162
9064.978 | 1.791072
9015.086 | 1.789901
8962.419 | 1.788681
8906.999 | 1.787381
8848.862 | 1.786033
8788.718 | 1.784606
8726.104 | 1.783132
8661.226 | 1.781579
8593.89 | 1.779981
8524.228 | 1.778303
8451.847 | 1.776582
8377.102 | 1.774781
8300.337 | 1.772935
8221.496 | 1.771008
8140.669 | 1.769034
8057.563 | 1.766978
7971.586 | 1.764874
7883.106 | 1.762688
7792.955 | 1.760455
7700.622 | 1.758141
7607.327 | 1.755779
7511.34 | 1.753341
7412.786 | 1.750853
7312.122 | 1.748288
7210.295 | 1.745675
7107.378 | 1.742986
7002.875 | 1.740248
6895.537 | 1.737436
6785.695 | 1.734575
6675.215 | 1.731638
6563.72 | 1.728652
6452.258 | 1.725593
6336.546 | 1.722486
6219.618 | 1.719303
6103.118 | 1.716072
5984.335 | 1.712768
5864.668 | 1.709414
5743.735 | 1.705989
5621.148 | 1.702516
5498.06 | 1.698971
5374.36 | 1.695379
5249.333 | 1.691712
5124.265 | 1.687997
4997.308 | 1.68421
4869.241 | 1.680372
4741.779 | 1.676461
4614.821 | 1.672499
4484.738 | 1.668465
4353.178 | 1.664377
4223.747 | 1.660219
4093.522 | 1.656011
3962.3 | 1.651731
3831.677 | 1.647403
3701.366 | 1.643007
3569.965 | 1.638561
3438.151 | 1.63405
3307.964 | 1.629484
3178.201 | 1.624854
3049.381 | 1.620167
2920.839 | 1.615416
2791.809 | 1.610612
2663.4 | 1.605742
2536.829 | 1.600823
2412.037 | 1.595835
2288.916 | 1.590802
2167.344 | 1.585697
2047.461 | 1.580551
1929.33 | 1.575332
1812.822 | 1.570079
1699.331 | 1.564755
1588.397 | 1.559394
1481.341 | 1.553962
1377.381 | 1.548494
1277.891 | 1.542956
1181.988 | 1.537386
1090.472 | 1.531747
1002.998 | 1.52607
920.0939 | 1.520324
842.288 | 1.514539
769.0981 | 1.508681
701.3456 | 1.502778
638.865 | 1.496802
581.5177 | 1.49078
528.9544 | 1.484689
481.2179 | 1.478553
438.057 | 1.472351
398.6158 | 1.466105
363.5932 | 1.459799
331.9618 | 1.45345
303.4396 | 1.447048
277.8182 | 1.440605
254.9393 | 1.434116
234.3274 | 1.427589
215.8194 | 1.421007
199.2644 | 1.414383
184.4013 | 1.407696
170.9101 | 1.400968
158.4795 | 1.39416
147.3496 | 1.38731
136.9665 | 1.380377
127.7296 | 1.373401
119.3276 | 1.366343
111.9519 | 1.359243
104.879 | 1.352069
98.08802 | 1.344857
92.32325 | 1.337579
86.78163 | 1.330264
81.52444 | 1.32289
76.79199 | 1.315481
72.36604 | 1.308013
68.25641 | 1.300511
64.38585 | 1.292955
61.00571 | 1.285348
57.2835 | 1.277694
54.24541 | 1.269986
51.14603 | 1.262235
48.25384 | 1.254439
45.76869 | 1.246594
43.0273 | 1.238697
40.57893 | 1.230749
38.21148 | 1.222748
35.76556 | 1.214699
33.87381 | 1.206598
31.6829 | 1.19845
29.74088 | 1.190248
27.83932 | 1.181998
25.92182 | 1.173696
24.06807 | 1.165353
22.74519 | 1.156955
20.98585 | 1.148511
19.29761 | 1.140021
17.71359 | 1.131489
16.29018 | 1.122912
14.96607 | 1.114294
13.41515 | 1.10564
11.93044 | 1.096948
10.43959 | 1.088219
9.065218 | 1.079447
7.748469 | 1.070639
6.622979 | 1.061783
5.17995 | 1.052889
3.990707 | 1.043946
2.833341 | 1.034966
1.56318 | 1.025936
0.5468065 | 1.016873
-0.6497925 | 1.007762
-1.775282 | 0.9986182
-3.01847 | 0.9894307
-4.058138 | 0.9802178
-5.127231 | 0.9709602
-6.206131 | 0.9616726
-7.299744 | 0.9523441
-8.345543 | 0.9429854
-9.343526 | 0.9335881
-10.26672 | 0.9241565
-11.20463 | 0.914685
-12.52138 | 0.9051755
-13.48136 | 0.8956309
-14.53696 | 0.8860555
-15.52391 | 0.8764413
-16.22887 | 0.8667887
-17.44019 | 0.8571017
-18.31434 | 0.8473794
-19.27677 | 0.8376193
-20.26617 | 0.8278228
-21.20163 | 0.8179917
-22.01203 | 0.8081247
-23.05783 | 0.798219
-24.03497 | 0.7882809
-25.02192 | 0.7783088
-25.77102 | 0.7683013
-26.76532 | 0.7582655
-27.83196 | 0.7482011
-28.46827 | 0.7381091
-29.43192 | 0.7279876
-30.25949 | 0.7178388
-31.00859 | 0.7076651
-32.18435 | 0.6974617
-33.04011 | 0.6872336
-33.82599 | 0.6769812
-34.62045 | 0.6667016
-35.24818 | 0.6563942
-36.38715 | 0.6460684
-37.23066 | 0.6357064
-37.85838 | 0.625331
-38.90295 | 0.6149249
-39.70845 | 0.6044982
-40.422 | 0.5940404
-41.36971 | 0.5835644
-42.28801 | 0.5730585
-42.6411 | 0.5625402
-43.64889 | 0.5519901
-44.31462 | 0.5414375
-45.14341 | 0.5308481
-45.98079 | 0.5202548
-46.96406 | 0.5096223
-47.66289 | 0.4989899
-48.32372 | 0.4883171
-48.99681 | 0.4776432
-49.51174 | 0.4669318
-50.53056 | 0.4562172
-51.25514 | 0.4454646
-51.93926 | 0.4347053
-52.54369 | 0.4239117
-53.5147 | 0.4131153
-54.09584 | 0.4022823
-54.75544 | 0.3914525
-55.35742 | 0.3805907
-56.07832 | 0.3697321
-56.91079 | 0.3588391
-57.31783 | 0.3479604
-57.75061 | 0.3370385
-58.43964 | 0.3261354
-59.32115 | 0.3151929
-59.82995 | 0.3042641
-60.33875 | 0.2932893
-61.07069 | 0.2823268
-61.75358 | 0.271331
-62.24522 | 0.2603471
-62.82145 | 0.2493343
-63.18313 | 0.2383353
-63.8084 | 0.2273083
-64.27919 | 0.2162968
-65.05649 | 0.2052501
-65.46476 | 0.1942177
-66.01279 | 0.1831561
-66.54243 | 0.1721087
-67.09414 | 0.1610304
-67.40065 | 0.1499603
-68.02592 | 0.1388751
-68.43541 | 0.1277874
-69.01042 | 0.1166952
-69.40152 | 0.1055984
-69.81469 | 0.09449887
-70.36517 | 0.08339911
-70.92546 | 0.0722944
-71.25281 | 0.06118858
-71.74445 | 0.05007212
-72.4016 | 0.0389588
-72.78412 | 0.02783364
-73.20464 | 0.01671731
-73.52463 | 0.005586877
-74.00646 | -0.005539214
-74.47235 | -0.01666243
-75.0682 | -0.0278058
-75.41394 | -0.0389049
-75.82465 | -0.05003596
-76.2648 | -0.06112836
-76.75643 | -0.07224911
-77.05803 | -0.08333123
-77.67227 | -0.09444443
-78.1823 | -0.105521
-78.53049 | -0.1166361
-78.92159 | -0.127697
-79.57506 | -0.1387979
-79.88402 | -0.1498458
-80.21627 | -0.1609376
-80.67603 | -0.1719674
-80.97763 | -0.1830308
-81.75738 | -0.1940345
-81.91799 | -0.2050828
-82.41576 | -0.2160696
-82.92824 | -0.2271007
-83.46523 | -0.23807
-83.95687 | -0.2490902
-84.29157 | -0.2600534
-84.77463 | -0.2710678
-85.09462 | -0.2820315
-85.65246 | -0.2930318
-85.97 | -0.3039847
-86.82576 | -0.3149743
-87.13595 | -0.3259087
-87.66436 | -0.3368711
-88.07263 | -0.3477787
-88.51768 | -0.3587087
-89.16747 | -0.3695818
-89.61865 | -0.3804692
-90.07105 | -0.3913029
-90.69755 | -0.4021614
-91.06903 | -0.4129631
-91.61584 | -0.4237956
-92.29383 | -0.4345692
-92.92646 | -0.4453786
-93.21089 | -0.4561298
-93.93057 | -0.4669085
-94.53132 | -0.4776234
-94.69561 | -0.488366
-95.4631 | -0.4990423
-95.93757 | -0.5097406
-96.69525 | -0.520366
-97.36344 | -0.5310202
-97.78519 | -0.5416037
-98.40433 | -0.5522083
-98.92171 | -0.5627489
-99.66346 | -0.5733101
-100.4972 | -0.5838067
-100.9594 | -0.5943192
-101.4743 | -0.6047676
-102.0885 | -0.6152347
-102.8487 | -0.6256335
-103.3918 | -0.6360573
-104.2745 | -0.6464137
-105.0984 | -0.656776
-105.6575 | -0.6670825
-106.5586 | -0.6774023
-107.0331 | -0.6876609
-108.0249 | -0.6979319
-108.6147 | -0.7081406
-109.4373 | -0.7183568
-110.1594 | -0.7285165
-111.0814 | -0.7386783
-112.061 | -0.7487845
-112.652 | -0.7588922
-113.6475 | -0.7689343
-114.48 | -0.7789841
-115.5196 | -0.7889694
-116.547 | -0.798954
-117.2471 | -0.8088778
-118.212 | -0.8188063
-119.1903 | -0.8286662
-120.1 | -0.8385313
-121.076 | -0.8483252
-122.1561 | -0.8581248
-123.0977 | -0.8678644
-124.2636 | -0.8775988
-125.4198 | -0.8872707
-126.5146 | -0.896938
-127.7848 | -0.9065368
-128.6503 | -0.9161269
-129.9193 | -0.9256533
-131.3709 | -0.9351616
-132.3615 | -0.9446079
-133.9002 | -0.9540369
-135.0085 | -0.9633992
-136.5128 | -0.9727497
-137.9142 | -0.9820384
-139.6257 | -0.991318
-140.8468 | -1.00054
-142.4394 | -1.00975
-144.0173 | -1.018897
-145.6026 | -1.028039
-147.3791 | -1.037117
-149.1789 | -1.046178
-151.0155 | -1.055179
-152.8766 | -1.064157
-154.8468 | -1.073075
-156.8464 | -1.081978
-158.9478 | -1.090811
-161.0541 | -1.099631
-163.375 | -1.108386
-165.7535 | -1.117121
-168.0964 | -1.125798
-170.5951 | -1.134451
-173.1942 | -1.143041
-175.9981 | -1.151597
-178.8977 | -1.160097
-181.6869 | -1.16856
-184.9334 | -1.176971
-188.0904 | -1.185341
-191.3909 | -1.193662
-195.2271 | -1.201932
-198.9665 | -1.210166
-202.8713 | -1.218349
-207.1428 | -1.226486
-211.3701 | -1.234577
-216.0057 | -1.242627
-220.7321 | -1.250625
-225.9586 | -1.258584
-231.3323 | -1.266491
-237.2809 | -1.274361
-243.4012 | -1.282185
-249.8906 | -1.289962
-256.8777 | -1.297693
-264.1983 | -1.305375
-272.1454 | -1.313011
-280.2138 | -1.320598
-289.4016 | -1.328144
-298.8714 | -1.335631
-309.1468 | -1.34308
-319.9934 | -1.350467
-331.7289 | -1.357807
-344.1865 | -1.365083
-357.4999 | -1.37231
-371.864 | -1.37947
-387.4222 | -1.386579
-404.0704 | -1.393623
-421.9139 | -1.400622
-441.3955 | -1.407558
-462.369 | -1.414462
-484.7403 | -1.421303
-509.1369 | -1.428115
-535.673 | -1.434869
-564.4367 | -1.441597
-595.8205 | -1.448261
-629.8108 | -1.454904
-666.9348 | -1.461488
-707.0723 | -1.468056
-750.8267 | -1.474552
-798.4295 | -1.481025
-849.8943 | -1.487421
-905.671 | -1.493789
-965.5941 | -1.500081
-1030.214 | -1.506335
-1099.29 | -1.512512
-1172.753 | -1.518651
-1250.712 | -1.524704
-1333.35 | -1.530717
-1420.506 | -1.536647
-1512.271 | -1.542538
-1608.044 | -1.548343
-1708.35 | -1.554111
-1812.768 | -1.5598
-1920.935 | -1.56545
-2032.642 | -1.571026
-2146.843 | -1.576566
-2263.815 | -1.582031
-2383.37 | -1.587461
-2505.21 | -1.592813
-2629.398 | -1.598132
-2756.398 | -1.603363
-2885.768 | -1.608559
-3016.542 | -1.613662
-3147.519 | -1.618728
-3278.594 | -1.623695
-3409.993 | -1.628627
-3543.417 | -1.633458
-3678.57 | -1.638249
-3813.05 | -1.642944
-3946.96 | -1.647597
-4081.658 | -1.652152
-4215.756 | -1.656668
-4348.416 | -1.661088
-4483.231 | -1.665469
-4619.179 | -1.669754
-4751.335 | -1.673998
-4882.22 | -1.678147
-5014.411 | -1.682256
-5146.484 | -1.686267
-5276.304 | -1.690239
-5405.81 | -1.694113
-5534.852 | -1.69795
-5663.598 | -1.701691
-5791.321 | -1.705389
-5914.764 | -1.708997
-6039.506 | -1.712559
-6162.871 | -1.71603
-6284.435 | -1.71945
-6405.786 | -1.72278
-6522.205 | -1.726057
-6637.954 | -1.729242
-6753.089 | -1.732377
-6868.022 | -1.735418
-6979.995 | -1.73841
-7088.282 | -1.74131
-7194.739 | -1.744163
-7300.409 | -1.746923
-7404.802 | -1.749636
-7507.029 | -1.752259
-7605.959 | -1.754833
-7702.317 | -1.757317
-7797.06 | -1.759751
-7890.398 | -1.762093
-7981.752 | -1.764385
-8069.979 | -1.766587
-8155.132 | -1.768738
-8238.15 | -1.770799
-8319.051 | -1.772809
-8397.647 | -1.77473
-8473.891 | -1.776602
-8547.377 | -1.778384
-8618.009 | -1.780118
-8685.898 | -1.781764
-8751.235 | -1.783361
-8814.522 | -1.784867
-8874.944 | -1.786325
-8932.669 | -1.787692
-8987.845 | -1.78901
-9039.823 | -1.790237
-9088.991 | -1.791415
-9135.259 | -1.792503
-9179.026 | -1.793542
-9219.665 | -1.794492
-9257.377 | -1.795394
-9292.907 | -1.796208
-9325.029 | -1.796973
-9354.587 | -1.797651
-9381.189 | -1.798281
-9405.125 | -1.798827
-9426.041 | -1.799324
-9443.99 | -1.799735
-9459.23 | -1.800099
-9471.63 | -1.800375
-9480.886 | -1.800604
-9487.293 | -1.800746
-9490.695 | -1.80084
-9491.28 | -1.800847
-9489.045 | -1.800805
-9483.948 | -1.800679
-9475.712 | -1.800504
-9464.684 | -1.800247
-9451.047 | -1.799941
-9434.332 | -1.799553
-9414.744 | -1.799117
-9392.405 | -1.798599
-9366.946 | -1.798032
-9338.877 | -1.797383
-9308.047 | -1.796684
-9274.349 | -1.795904
-9237.841 | -1.795075
-9198.729 | -1.794164
-9156.938 | -1.793203
-9112.341 | -1.792162
-9064.978 | -1.791072
-9015.086 | -1.789901
-8962.419 | -1.788681
-8906.999 | -1.787381
-8848.862 | -1.786033
-8788.718 | -1.784606
-8726.104 | -1.783132
-8661.226 | -1.781579
-8593.89 | -1.779981
-8524.228 | -1.778303
-8451.847 | -1.776582
-8377.102 | -1.774781
-8300.337 | -1.772935
-8221.496 | -1.771008
-8140.669 | -1.769034
-8057.563 | -1.766978
-7971.586 | -1.764874
-7883.106 | -1.762688
-7792.955 | -1.760455
-7700.622 | -1.758141
-7607.327 | -1.755779
-7511.34 | -1.753341
-7412.786 | -1.750853
-7312.122 | -1.748288
-7210.295 | -1.745675
-7107.378 | -1.742986
-7002.875 | -1.740248
-6895.537 | -1.737436
-6785.695 | -1.734575
-6675.215 | -1.731638
-6563.72 | -1.728652
-6452.258 | -1.725593
-6336.546 | -1.722486
-6219.618 | -1.719303
-6103.118 | -1.716072
-5984.335 | -1.712768
-5864.668 | -1.709414
-5743.735 | -1.705989
-5621.148 | -1.702516
-5498.06 | -1.698971
-5374.36 | -1.695379
-5249.333 | -1.691712
-5124.265 | -1.687997
-4997.308 | -1.68421
-4869.241 | -1.680372
-4741.779 | -1.676461
-4614.821 | -1.672499
-4484.738 | -1.668465
-4353.178 | -1.664377
-4223.747 | -1.660219
-4093.522 | -1.656011
-3962.3 | -1.651731
-3831.677 | -1.647403
-3701.366 | -1.643007
-3569.965 | -1.638561
-3438.151 | -1.63405
-3307.964 | -1.629484
-3178.201 | -1.624854
-3049.381 | -1.620167
-2920.839 | -1.615416
-2791.809 | -1.610612
-2663.4 | -1.605742
-2536.829 | -1.600823
-2412.037 | -1.595835
-2288.916 | -1.590802
-2167.344 | -1.585697
-2047.461 | -1.580551
-1929.33 | -1.575332
-1812.822 | -1.570079
-1699.331 | -1.564755
-1588.397 | -1.559394
-1481.341 | -1.553962
-1377.381 | -1.548494
-1277.891 | -1.542956
-1181.988 | -1.537386
-1090.472 | -1.531747
-1002.998 | -1.52607
-920.0939 | -1.520324
-842.288 | -1.514539
-769.0981 | -1.508681
-701.3456 | -1.502778
-638.865 | -1.496802
-581.5177 | -1.49078
-528.9544 | -1.484689
-481.2179 | -1.478553
-438.057 | -1.472351
-398.6158 | -1.466105
-363.5932 | -1.459799
-331.9618 | -1.45345
-303.4396 | -1.447048
-277.8182 | -1.440605
-254.9393 | -1.434116
-234.3274 | -1.427589
-215.8194 | -1.421007
-199.2644 | -1.414383
-184.4013 | -1.407696
-170.9101 | -1.400968
-158.4795 | -1.39416
-147.3496 | -1.38731
-136.9665 | -1.380377
-127.7296 | -1.373401
-119.3276 | -1.366343
-111.9519 | -1.359243
-104.879 | -1.352069
-98.08802 | -1.344857
-92.32325 | -1.337579
-86.78163 | -1.330264
-81.52444 | -1.32289
-76.79199 | -1.315481
-72.36604 | -1.308013
-68.25641 | -1.300511
-64.38585 | -1.292955
-61.00571 | -1.285348
-57.2835 | -1.277694
-54.24541 | -1.269986
-51.14603 | -1.262235
-48.25384 | -1.254439
-45.76869 | -1.246594
-43.0273 | -1.238697
-40.57893 | -1.230749
-38.21148 | -1.222748
-35.76556 | -1.214699
-33.87381 | -1.206598
-31.6829 | -1.19845
-29.74088 | -1.190248
-27.83932 | -1.181998
-25.92182 | -1.173696
-24.06807 | -1.165353
-22.74519 | -1.156955
-20.98585 | -1.148511
-19.29761 | -1.140021
-17.71359 | -1.131489
-16.29018 | -1.122912
-14.96607 | -1.114294
-13.41515 | -1.10564
-11.93044 | -1.096948
-10.43959 | -1.088219
-9.065218 | -1.079447
-7.748469 | -1.070639
-6.622979 | -1.061783
-5.17995 | -1.052889
-3.990707 | -1.043946
-2.833341 | -1.034966
-1.56318 | -1.025936
-0.5468065 | -1.016873
0.6497925 | -1.007762
1.775282 | -0.9986182
3.01847 | -0.9894307
4.058138 | -0.9802178
5.127231 | -0.9709602
6.206131 | -0.9616726
7.299744 | -0.9523441
8.345543 | -0.9429854
9.343526 | -0.9335881
10.26672 | -0.9241565
11.20463 | -0.914685
12.52138 | -0.9051755
13.48136 | -0.8956309
14.53696 | -0.8860555
15.52391 | -0.8764413
16.22887 | -0.8667887
17.44019 | -0.8571017
18.31434 | -0.8473794
19.27677 | -0.8376193
20.26617 | -0.8278228
21.20163 | -0.8179917
22.01203 | -0.8081247
23.05783 | -0.798219
24.03497 | -0.7882809
25.02192 | -0.7783088
25.77102 | -0.7683013
26.76532 | -0.7582655
27.83196 | -0.7482011
28.46827 | -0.7381091
29.43192 | -0.7279876
30.25949 | -0.7178388
31.00859 | -0.7076651
32.18435 | -0.6974617
33.04011 | -0.6872336
33.82599 | -0.6769812
34.62045 | -0.6667016
35.24818 | -0.6563942
36.38715 | -0.6460684
37.23066 | -0.6357064
37.85838 | -0.625331
38.90295 | -0.6149249
39.70845 | -0.6044982
40.422 | -0.5940404
41.36971 | -0.5835644
42.28801 | -0.5730585
42.6411 | -0.5625402
43.64889 | -0.5519901
44.31462 | -0.5414375
45.14341 | -0.5308481
45.98079 | -0.5202548
46.96406 | -0.5096223
47.66289 | -0.4989899
48.32372 | -0.4883171
48.99681 | -0.4776432
49.51174 | -0.4669318
50.53056 | -0.4562172
51.25514 | -0.4454646
51.93926 | -0.4347053
52.54369 | -0.4239117
53.5147 | -0.4131153
54.09584 | -0.4022823
54.75544 | -0.3914525
55.35742 | -0.3805907
56.07832 | -0.3697321
56.91079 | -0.3588391
57.31783 | -0.3479604
57.75061 | -0.3370385
58.43964 | -0.3261354
59.32115 | -0.3151929
59.82995 | -0.3042641
60.33875 | -0.2932893
61.07069 | -0.2823268
61.75358 | -0.271331
62.24522 | -0.2603471
62.82145 | -0.2493343
63.18313 | -0.2383353
63.8084 | -0.2273083
64.27919 | -0.2162968
65.05649 | -0.2052501
65.46476 | -0.1942177
66.01279 | -0.1831561
66.54243 | -0.1721087
67.09414 | -0.1610304
67.40065 | -0.1499603
68.02592 | -0.1388751
68.43541 | -0.1277874
69.01042 | -0.1166952
69.40152 | -0.1055984
69.81469 | -0.09449887
70.36517 | -0.08339911
70.92546 | -0.0722944
71.25281 | -0.06118858
71.74445 | -0.05007212
72.4016 | -0.0389588
72.78412 | -0.02783364
73.20464 | -0.01671731
73.52463 | -0.005586877
74.00646 | 0.005539214