## Sheet1
90.88008 | 2.56476e-05
91.17494 | 0.0027853789
91.46614 | 0.0055450937
91.79209 | 0.0083044137
92.08908 | 0.0110636609
92.38931 | 0.0138221085
92.68883 | 0.0165804682
92.96167 | 0.0193378461
93.24302 | 0.0220948203
93.55413 | 0.0248504397
93.82844 | 0.0276056037
94.09599 | 0.0303592063
94.36968 | 0.0331120747
94.67011 | 0.0358634182
94.92112 | 0.0386139248
95.20156 | 0.0413624056
95.47055 | 0.0441098228
95.73905 | 0.0468548469
96.01859 | 0.0495986393
96.2891 | 0.0523401761
96.55755 | 0.0550803101
96.81423 | 0.0578180827
97.07934 | 0.0605541413
97.35829 | 0.0632874622
97.62703 | 0.0660186851
97.88379 | 0.0687467666
98.13159 | 0.0714727711
98.3931 | 0.0741955969
98.6602 | 0.0769158078
98.89523 | 0.0796328274
99.1489 | 0.0823471786
99.40408 | 0.0850579799
99.65448 | 0.087766058
99.90471 | 0.0904706844
100.1358 | 0.0931722872
100.3833 | 0.0958700639
100.6357 | 0.0985642696
100.8708 | 0.1012542722
101.0997 | 0.1039407045
101.3176 | 0.1066230689
101.5657 | 0.109302184
101.7984 | 0.1119766798
102.0307 | 0.114647675
102.2573 | 0.1173137915
102.4804 | 0.1199760042
102.6944 | 0.1226331608
102.8992 | 0.1252863781
103.1212 | 0.1279341714
103.3678 | 0.1305780577
103.5615 | 0.1332163996
103.7762 | 0.1358502833
103.9988 | 0.1384782097
104.1855 | 0.1411015258
104.4056 | 0.1437189349
104.6172 | 0.1463316022
104.7999 | 0.148938163
105.0095 | 0.1515397798
105.2318 | 0.1541350143
105.4134 | 0.1567250948
105.6016 | 0.1593084549
105.783 | 0.161886288
105.9883 | 0.164457105
106.1787 | 0.16702238
106.3682 | 0.1695805208
106.5385 | 0.1721328667
106.7219 | 0.1746781193
106.9109 | 0.1772172979
107.0858 | 0.179749142
107.2585 | 0.1822747533
107.4439 | 0.1847930781
107.6288 | 0.1873049105
107.7909 | 0.1898089676
107.9503 | 0.1923062685
108.1208 | 0.1947956856
108.2927 | 0.1972782403
108.4372 | 0.1997529408
108.6101 | 0.2022205671
108.7585 | 0.2046800319
108.9179 | 0.2071321638
109.075 | 0.2095761403
109.2125 | 0.2120127056
109.3641 | 0.2144408776
109.5276 | 0.2168615861
109.6606 | 0.2192737202
109.7954 | 0.2216782275
109.9535 | 0.2240739506
110.0887525 | 0.2264618225
110.2065 | 0.2288407582
110.348 | 0.2312118711
110.476 | 0.2335737615
110.6004 | 0.2359275921
110.7317 | 0.2382719658
110.8458 | 0.2406079133
110.9766 | 0.2429342148
111.0954 | 0.2452520679
111.1925 | 0.2475600126
111.3116 | 0.2498591811
111.4079 | 0.2521481065
111.5104 | 0.2544280237
111.6316 | 0.2566977303
111.741 | 0.258958126
111.8294 | 0.2612085007
111.9238 | 0.2634495463
112.0065 | 0.2656801401
112.1035 | 0.2679012311
112.1824 | 0.2701117958
112.2622 | 0.2723126799
112.3547 | 0.2745031415
112.4215 | 0.2766835225
112.4989 | 0.2788532079
112.5873 | 0.2810127723
112.6376 | 0.2831614491
112.7136 | 0.2852997775
112.7838 | 0.2874271736
112.8387 | 0.2895440955
112.9057 | 0.291649985
112.9553 | 0.2937451142
113.0045 | 0.2958288742
113.0428 | 0.297901356
113.0794 | 0.299962289
113.1116 | 0.302011994
113.1447 | 0.3040500923
113.1931 | 0.3060767774
113.1964 | 0.3080917729
113.2324 | 0.3100954798
113.2653 | 0.3120874584
113.287 | 0.3140680389
113.3074 | 0.3160365097
113.3043 | 0.3179932181
113.2981 | 0.319937578
113.3144 | 0.3218699814
113.318 | 0.3237900684
113.3144 | 0.3256981641
113.3069 | 0.3275941602
113.2855 | 0.3294778687
113.2748 | 0.3313490204
113.2674 | 0.3332077038
113.2309 | 0.33505365
113.2037 | 0.3368870762
113.1721 | 0.3387079923
113.1343 | 0.3405161615
113.1064 | 0.3423119683
113.083 | 0.3440949332
113.0201 | 0.3458655106
112.9576 | 0.3476228814
112.9183 | 0.3493673961
112.8624 | 0.3510982495
112.8094 | 0.3528159686
112.7341 | 0.354520093
112.6903 | 0.3562112226
112.6044 | 0.3578886007
112.521 | 0.3595527772
112.446 | 0.3612032913
112.3681 | 0.3628406405
112.2576 | 0.3644640414
112.1706 | 0.3660737387
112.0593 | 0.367669034
111.9745 | 0.3692507411
111.8654 | 0.3708185195
111.7562 | 0.3723727311
111.6384 | 0.3739126387
111.5148 | 0.3754386512
111.4009 | 0.3769501634
111.2717 | 0.3784477831
111.1188 | 0.3799307912
111.0081 | 0.381399971
110.8819 | 0.3828545795
110.7182 | 0.3842952888
110.58 | 0.3857213619
110.4543 | 0.3871334817
110.2897 | 0.3885306244
110.1137 | 0.3899133981
109.9408 | 0.391281021
109.7751 | 0.3926345106
109.596 | 0.3939730124
109.4414 | 0.395297104
109.2416 | 0.3966057028
109.0573 | 0.3978997301
108.8757 | 0.399178168
108.6762 | 0.400441997
108.4806 | 0.4016903067
108.2774 | 0.4029241244
108.0772 | 0.4041422395
107.8474 | 0.4053457865
107.6376 | 0.406533599
107.4078 | 0.4077066078
107.1639 | 0.4088635656
106.9423 | 0.4100056026
106.7136 | 0.4111317225
106.4662 | 0.4122431419
106.2244 | 0.4133387446
105.9636 | 0.4144195564
105.7013 | 0.4154842407
105.4448 | 0.4165336812
105.178 | 0.4175668608
104.915 | 0.4185847323
104.6376 | 0.4195862798
104.3502 | 0.4205724377
104.0729 | 0.4215422451
103.7801 | 0.422496759
103.4902 | 0.4234349572
103.1771 | 0.4243578311
102.8646 | 0.4252640081
102.5542 | 0.4261546018
102.2407 | 0.4270284729
101.9375 | 0.4278870464
101.6133 | 0.4287289073
101.2801 | 0.4295552128
100.9239 | 0.4303646757
100.5798 | 0.43115839
100.2322 | 0.4319353154
99.87671 | 0.4326967767
99.50817 | 0.4334415611
99.14558 | 0.4341708259
98.76123 | 0.4348829267
98.38945 | 0.4355790023
98.00879 | 0.436258121
97.62372 | 0.4369214092
97.2196 | 0.4375678611
96.81923 | 0.4381984204
96.41871 | 0.4388119316
96.02803 | 0.4394096584
95.60726 | 0.4399902679
95.18447 | 0.4405550627
94.75738 | 0.4411025261
94.32079 | 0.4416340458
93.89757 | 0.4421482185
93.44889 | 0.4426464002
93.02447 | 0.4431271809
92.58609 | 0.443591786
92.11652 | 0.4440392006
91.65767 | 0.4444705714
91.20963 | 0.444884732
90.75615 | 0.4452826974
90.26216 | 0.4456633599
89.77599 | 0.4460277351
89.28897 | 0.4463746223
88.81119 | 0.4467055109
88.29834 | 0.4470189873
87.80568 | 0.4473164656
87.30127 | 0.447596505
86.78999 | 0.4478600866
86.25846 | 0.4481061832
85.73875 | 0.4483358613
85.17742 | 0.4485481985
84.64173 | 0.4487439301
84.10267 | 0.4489221113
83.56258 | 0.4490839858
83.00628 | 0.44922857
82.43721 | 0.4493566416
81.87851 | 0.4494674618
81.32249 | 0.4495616323
80.7315 | 0.4496384201
80.14786 | 0.4496987109
79.56815 | 0.4497414571
78.9864 | 0.4497676494
78.40063 | 0.4497765923
77.77158 | 0.4497693158
77.17502 | 0.4497447521
76.5676 | 0.44970366
75.96008 | 0.4496451951
75.33866 | 0.4495704094
74.71442 | 0.4494782244
74.07478 | 0.4493696775
73.43898 | 0.4492437671
72.80525 | 0.4491012593
72.16632 | 0.448941264
71.50611 | 0.4487647469
70.83739 | 0.4485709017
70.16185 | 0.4483605944
69.48744 | 0.4481330111
68.82484 | 0.447889036
68.12449 | 0.4476278192
67.44557 | 0.4473501064
66.76059 | 0.447055328
66.05756 | 0.4467441094
65.36052 | 0.446415341
64.6302 | 0.4460700574
63.94319 | 0.4457071896
63.22179 | 0.4453282517
62.48361 | 0.4449324095
61.7717 | 0.4445205048
61.04727 | 0.4440916704
60.3134 | 0.4436467019
59.60061 | 0.4431847064
58.84472 | 0.4427067375
58.08858 | 0.4422115232
57.32585 | 0.4416996848
56.57584 | 0.4411703751
55.80651 | 0.4406247486
55.02413 | 0.4400619266
54.26371 | 0.4394830294
53.48123 | 0.4388873231
52.69121 | 0.4382758492
51.90734 | 0.437647512
51.09588 | 0.4370033941
50.28854 | 0.4363423219
49.48437 | 0.4356655002
48.69986 | 0.4349717574
47.88542 | 0.4342623739
47.07658 | 0.4335358218
46.26591 | 0.4327937366
45.46461 | 0.4320345791
44.64202 | 0.4312598416
43.79722 | 0.4304680964
42.9594 | 0.4296607371
42.1184 | 0.4288365718
41.28178 | 0.4279966864
40.43107 | 0.4271400904
39.58374 | 0.4262678832
38.75505 | 0.4253789629
37.88893 | 0.424474533
37.02702 | 0.4235536417
36.17248 | 0.4226174132
35.32032 | 0.4216647811
34.44508 | 0.4206968794
33.57171 | 0.4197124221
32.7211 | 0.4187126763
31.84932 | 0.4176964652
30.97536324 | 0.4166651955
30.10547 | 0.4156173879
29.21957 | 0.4145544285
28.34285 | 0.4134753674
27.45584 | 0.4123813832
26.58742 | 0.4112714947
25.70361 | 0.4101469253
24.82666 | 0.4090062638
23.95027 | 0.4078505498
23.07156 | 0.4066788798
22.17884 | 0.4054923621
21.2914 | 0.4042900577
20.40348 | 0.4030729118
19.51675 | 0.4018401386
18.61065 | 0.4005926758
17.73218 | 0.3993293963
16.85699058 | 0.3980516346
15.95236 | 0.3967583268
15.05905 | 0.3954506291
14.15231 | 0.3941271881
13.26992 | 0.3927893241
12.38004 | 0.3914358133
11.49792 | 0.3900683053
10.61513 | 0.3886852878
9.729993 | 0.387288105
8.827394 | 0.3858753223
7.940808 | 0.3844485513
7.057874 | 0.3830067815
6.174181 | 0.3815510706
5.291984 | 0.380080636
4.43644 | 0.3785964542
3.551766 | 0.377097555
2.673344 | 0.3755850258
1.792422 | 0.374058062
0.926702186 | 0.3725174309
0.0697607419 | 0.3709624619
-0.7850229007 | 0.3693939376
-1.661115 | 0.3678115314
-2.533847 | 0.3662154475
-3.393829 | 0.3646051237
-4.261633 | 0.3629811469
-5.104181 | 0.3613428907
-5.96279 | 0.3596913182
-6.82623 | 0.3580257438
-7.670837 | 0.3563466957
-8.503136 | 0.3546535036
-9.365398 | 0.3529475226
-10.20493 | 0.3512280949
-11.03159 | 0.3494956312
-11.87664 | 0.3477495293
-12.71313 | 0.3459905273
-13.53542 | 0.344218249
-14.35416 | 0.3424333092
-15.18499 | 0.3406355534
-16.00723 | 0.3388252621
-16.81325 | 0.3370021833
-17.60467 | 0.335166912
-18.42922 | 0.3333188675
-19.23508 | 0.3314582754
-20.01618363 | 0.3295849466
-20.83063 | 0.3276993417
-21.60688 | 0.3258013676
-22.40982 | 0.3238914068
-23.1959 | 0.3219693239
-23.97293 | 0.3200350737
-24.73505 | 0.3180884384
-25.50669 | 0.3161298845
-26.27491 | 0.3141593628
-27.03362 | 0.3121766687
-27.80832 | 0.3101821671
-28.55012 | 0.30817566
-29.29397 | 0.306157557
-30.05219 | 0.3041279431
-30.78884 | 0.3020872187
-31.53752 | 0.3000348643
-32.28132 | 0.2979715731
-32.9961 | 0.295896929
-33.72362 | 0.293811101
-34.45489 | 0.291713939
-35.16581 | 0.289605825
-35.8698 | 0.2874868042
-36.58018 | 0.2853569826
-37.29878 | 0.2832164837
-37.98648 | 0.2810653472
-38.70618 | 0.2789036945
-39.36843 | 0.2767316779
-40.06199 | 0.2745493728
-40.74925 | 0.2723570991
-41.45539 | 0.2701542791
-42.11599 | 0.2679415464
-42.78609 | 0.2657184035
-43.44532 | 0.2634853238
-44.10502 | 0.2612421738
-44.75494 | 0.2589894958
-45.4167 | 0.2567269374
-46.07183 | 0.2544546637
-46.70586 | 0.2521725667
-47.32961 | 0.2498809612
-47.99522 | 0.2475797948
-48.62262 | 0.2452693266
-49.24459 | 0.242949665
-49.86162 | 0.2406211807
-50.47215 | 0.2382835439
-51.06812 | 0.235936962
-51.68776 | 0.2335814398
-52.30503 | 0.2312172423
-52.9139 | 0.2288444596
-53.49648 | 0.22646348
-54.09216 | 0.2240741041
-54.67516 | 0.2216766316
-55.2611 | 0.2192709947
-55.85712 | 0.2168574953
-56.42045 | 0.2144358802
-56.99207 | 0.212006573
-57.55943 | 0.2095690819
-58.12149 | 0.2071239458
-58.67854 | 0.2046706615
-59.21785 | 0.2022097903
-59.76534 | 0.1997408391
-60.31842 | 0.1972646291
-60.86729 | 0.1947804362
-61.3949 | 0.192289322
-61.93099 | 0.1897904485
-62.46593 | 0.1872848756
-62.97301 | 0.1847716833
-63.50035 | 0.1822518871
-64.02182 | 0.1797246092
-64.54097 | 0.1771911064
-65.05024 | 0.1746503684
-65.54952 | 0.1721035289
-66.04437 | 0.1695494427
-66.54481 | 0.1669894729
-67.04503 | 0.1644224996
-67.53568 | 0.1618500506
-68.01324 | 0.1592708778
-68.49801 | 0.1566863461
-68.98435 | 0.1540954091
-69.45343 | 0.1514993837
-69.934 | 0.1488972519
-70.39886 | 0.1462900749
-70.8766 | 0.1436768892
-71.33748 | 0.1410589473
-71.77949 | 0.1384354059
-72.23981 | 0.1358071644
-72.69775 | 0.1331733598
-73.129 | 0.1305349744
-73.57642 | 0.1278911779
-74.02637 | 0.1252429806
-74.44126 | 0.1225895602
-74.87537 | 0.1199318932
-75.29984 | 0.1172692209
-75.72368 | 0.1146026616
-76.14774 | 0.1119313913
-76.54678 | 0.1092564901
-76.96775 | 0.1065769779
-77.37935 | 0.1038941068
-77.78629 | 0.1012065616
-78.21202 | 0.0985158507
-78.60373 | 0.0958207528
-78.99549 | 0.0931226777
-79.39074 | 0.090420342
-79.78331 | 0.0877152473
-80.14913 | 0.0850062204
-80.54021 | 0.0822946677
-80.93425 | 0.079579417
-81.30115 | 0.0768621867
-81.67629 | 0.0741413232
-82.05675 | 0.0714186521
-82.43935 | 0.0686926334
-82.80122 | 0.0659647812
-83.16751 | 0.0632334612
-83.52364 | 0.0605003818
-83.89873 | 0.0577641159
-84.25528 | 0.0550264558
-84.61343 | 0.0522858605
-84.9791 | 0.0495442507
-85.32783 | 0.0467998298
-85.68159 | 0.0440546523
-86.01374 | 0.0413071838
-86.34418 | 0.0385592355
-86.68396 | 0.0358089541
-87.00373 | 0.0330586402
-87.33488 | 0.0303059474
-87.67209 | 0.0275531408
-88.0089 | 0.0247981378
-88.33078 | 0.022043263
-88.65092 | 0.0192861069
-88.98229 | 0.0165293949
-89.31702 | 0.0137705935
-89.62774 | 0.0110127359
-89.95154 | 0.0082529215
-90.25819 | 0.0054941761
-90.56293 | 0.0027339741
-90.88008 | -2.56476e-05
-91.17494 | -0.0027853789
-91.46614 | -0.0055450937
-91.79209 | -0.0083044137
-92.08908 | -0.0110636609
-92.38931 | -0.0138221085
-92.68883 | -0.0165804682
-92.96167 | -0.0193378461
-93.24302 | -0.0220948203
-93.55413 | -0.0248504397
-93.82844 | -0.0276056037
-94.09599 | -0.0303592063
-94.36968 | -0.0331120747
-94.67011 | -0.0358634182
-94.92112 | -0.0386139248
-95.20156 | -0.0413624056
-95.47055 | -0.0441098228
-95.73905 | -0.0468548469
-96.01859 | -0.0495986393
-96.2891 | -0.0523401761
-96.55755 | -0.0550803101
-96.81423 | -0.0578180827
-97.07934 | -0.0605541413
-97.35829 | -0.0632874622
-97.62703 | -0.0660186851
-97.88379 | -0.0687467666
-98.13159 | -0.0714727711
-98.3931 | -0.0741955969
-98.6602 | -0.0769158078
-98.89523 | -0.0796328274
-99.1489 | -0.0823471786
-99.40408 | -0.0850579799
-99.65448 | -0.087766058
-99.90471 | -0.0904706844
-100.1358 | -0.0931722872
-100.3833 | -0.0958700639
-100.6357 | -0.0985642696
-100.8708 | -0.1012542722
-101.0997 | -0.1039407045
-101.3176 | -0.1066230689
-101.5657 | -0.109302184
-101.7984 | -0.1119766798
-102.0307 | -0.114647675
-102.2573 | -0.1173137915
-102.4804 | -0.1199760042
-102.6944 | -0.1226331608
-102.8992 | -0.1252863781
-103.1212 | -0.1279341714
-103.3678 | -0.1305780577
-103.5615 | -0.1332163996
-103.7762 | -0.1358502833
-103.9988 | -0.1384782097
-104.1855 | -0.1411015258
-104.4056 | -0.1437189349
-104.6172 | -0.1463316022
-104.7999 | -0.148938163
-105.0095 | -0.1515397798
-105.2318 | -0.1541350143
-105.4134 | -0.1567250948
-105.6016 | -0.1593084549
-105.783 | -0.161886288
-105.9883 | -0.164457105
-106.1787 | -0.16702238
-106.3682 | -0.1695805208
-106.5385 | -0.1721328667
-106.7219 | -0.1746781193
-106.9109 | -0.1772172979
-107.0858 | -0.179749142
-107.2585 | -0.1822747533
-107.4439 | -0.1847930781
-107.6288 | -0.1873049105
-107.7909 | -0.1898089676
-107.9503 | -0.1923062685
-108.1208 | -0.1947956856
-108.2927 | -0.1972782403
-108.4372 | -0.1997529408
-108.6101 | -0.2022205671
-108.7585 | -0.2046800319
-108.9179 | -0.2071321638
-109.075 | -0.2095761403
-109.2125 | -0.2120127056
-109.3641 | -0.2144408776
-109.5276 | -0.2168615861
-109.6606 | -0.2192737202
-109.7954 | -0.2216782275
-109.9535 | -0.2240739506
-110.0887525 | -0.2264618225
-110.2065 | -0.2288407582
-110.348 | -0.2312118711
-110.476 | -0.2335737615
-110.6004 | -0.2359275921
-110.7317 | -0.2382719658
-110.8458 | -0.2406079133
-110.9766 | -0.2429342148
-111.0954 | -0.2452520679
-111.1925 | -0.2475600126
-111.3116 | -0.2498591811
-111.4079 | -0.2521481065
-111.5104 | -0.2544280237
-111.6316 | -0.2566977303
-111.741 | -0.258958126
-111.8294 | -0.2612085007
-111.9238 | -0.2634495463
-112.0065 | -0.2656801401
-112.1035 | -0.2679012311
-112.1824 | -0.2701117958
-112.2622 | -0.2723126799
-112.3547 | -0.2745031415
-112.4215 | -0.2766835225
-112.4989 | -0.2788532079
-112.5873 | -0.2810127723
-112.6376 | -0.2831614491
-112.7136 | -0.2852997775
-112.7838 | -0.2874271736
-112.8387 | -0.2895440955
-112.9057 | -0.291649985
-112.9553 | -0.2937451142
-113.0045 | -0.2958288742
-113.0428 | -0.297901356
-113.0794 | -0.299962289
-113.1116 | -0.302011994
-113.1447 | -0.3040500923
-113.1931 | -0.3060767774
-113.1964 | -0.3080917729
-113.2324 | -0.3100954798
-113.2653 | -0.3120874584
-113.287 | -0.3140680389
-113.3074 | -0.3160365097
-113.3043 | -0.3179932181
-113.2981 | -0.319937578
-113.3144 | -0.3218699814
-113.318 | -0.3237900684
-113.3144 | -0.3256981641
-113.3069 | -0.3275941602
-113.2855 | -0.3294778687
-113.2748 | -0.3313490204
-113.2674 | -0.3332077038
-113.2309 | -0.33505365
-113.2037 | -0.3368870762
-113.1721 | -0.3387079923
-113.1343 | -0.3405161615
-113.1064 | -0.3423119683
-113.083 | -0.3440949332
-113.0201 | -0.3458655106
-112.9576 | -0.3476228814
-112.9183 | -0.3493673961
-112.8624 | -0.3510982495
-112.8094 | -0.3528159686
-112.7341 | -0.354520093
-112.6903 | -0.3562112226
-112.6044 | -0.3578886007
-112.521 | -0.3595527772
-112.446 | -0.3612032913
-112.3681 | -0.3628406405
-112.2576 | -0.3644640414
-112.1706 | -0.3660737387
-112.0593 | -0.367669034
-111.9745 | -0.3692507411
-111.8654 | -0.3708185195
-111.7562 | -0.3723727311
-111.6384 | -0.3739126387
-111.5148 | -0.3754386512
-111.4009 | -0.3769501634
-111.2717 | -0.3784477831
-111.1188 | -0.3799307912
-111.0081 | -0.381399971
-110.8819 | -0.3828545795
-110.7182 | -0.3842952888
-110.58 | -0.3857213619
-110.4543 | -0.3871334817
-110.2897 | -0.3885306244
-110.1137 | -0.3899133981
-109.9408 | -0.391281021
-109.7751 | -0.3926345106
-109.596 | -0.3939730124
-109.4414 | -0.395297104
-109.2416 | -0.3966057028
-109.0573 | -0.3978997301
-108.8757 | -0.399178168
-108.6762 | -0.400441997
-108.4806 | -0.4016903067
-108.2774 | -0.4029241244
-108.0772 | -0.4041422395
-107.8474 | -0.4053457865
-107.6376 | -0.406533599
-107.4078 | -0.4077066078
-107.1639 | -0.4088635656
-106.9423 | -0.4100056026
-106.7136 | -0.4111317225
-106.4662 | -0.4122431419
-106.2244 | -0.4133387446
-105.9636 | -0.4144195564
-105.7013 | -0.4154842407
-105.4448 | -0.4165336812
-105.178 | -0.4175668608
-104.915 | -0.4185847323
-104.6376 | -0.4195862798
-104.3502 | -0.4205724377
-104.0729 | -0.4215422451
-103.7801 | -0.422496759
-103.4902 | -0.4234349572
-103.1771 | -0.4243578311
-102.8646 | -0.4252640081
-102.5542 | -0.4261546018
-102.2407 | -0.4270284729
-101.9375 | -0.4278870464
-101.6133 | -0.4287289073
-101.2801 | -0.4295552128
-100.9239 | -0.4303646757
-100.5798 | -0.43115839
-100.2322 | -0.4319353154
-99.87671 | -0.4326967767
-99.50817 | -0.4334415611
-99.14558 | -0.4341708259
-98.76123 | -0.4348829267
-98.38945 | -0.4355790023
-98.00879 | -0.436258121
-97.62372 | -0.4369214092
-97.2196 | -0.4375678611
-96.81923 | -0.4381984204
-96.41871 | -0.4388119316
-96.02803 | -0.4394096584
-95.60726 | -0.4399902679
-95.18447 | -0.4405550627
-94.75738 | -0.4411025261
-94.32079 | -0.4416340458
-93.89757 | -0.4421482185
-93.44889 | -0.4426464002
-93.02447 | -0.4431271809
-92.58609 | -0.443591786
-92.11652 | -0.4440392006
-91.65767 | -0.4444705714
-91.20963 | -0.444884732
-90.75615 | -0.4452826974
-90.26216 | -0.4456633599
-89.77599 | -0.4460277351
-89.28897 | -0.4463746223
-88.81119 | -0.4467055109
-88.29834 | -0.4470189873
-87.80568 | -0.4473164656
-87.30127 | -0.447596505
-86.78999 | -0.4478600866
-86.25846 | -0.4481061832
-85.73875 | -0.4483358613
-85.17742 | -0.4485481985
-84.64173 | -0.4487439301
-84.10267 | -0.4489221113
-83.56258 | -0.4490839858
-83.00628 | -0.44922857
-82.43721 | -0.4493566416
-81.87851 | -0.4494674618
-81.32249 | -0.4495616323
-80.7315 | -0.4496384201
-80.14786 | -0.4496987109
-79.56815 | -0.4497414571
-78.9864 | -0.4497676494
-78.40063 | -0.4497765923
-77.77158 | -0.4497693158
-77.17502 | -0.4497447521
-76.5676 | -0.44970366
-75.96008 | -0.4496451951
-75.33866 | -0.4495704094
-74.71442 | -0.4494782244
-74.07478 | -0.4493696775
-73.43898 | -0.4492437671
-72.80525 | -0.4491012593
-72.16632 | -0.448941264
-71.50611 | -0.4487647469
-70.83739 | -0.4485709017
-70.16185 | -0.4483605944
-69.48744 | -0.4481330111
-68.82484 | -0.447889036
-68.12449 | -0.4476278192
-67.44557 | -0.4473501064
-66.76059 | -0.447055328
-66.05756 | -0.4467441094
-65.36052 | -0.446415341
-64.6302 | -0.4460700574
-63.94319 | -0.4457071896
-63.22179 | -0.4453282517
-62.48361 | -0.4449324095
-61.7717 | -0.4445205048
-61.04727 | -0.4440916704
-60.3134 | -0.4436467019
-59.60061 | -0.4431847064
-58.84472 | -0.4427067375
-58.08858 | -0.4422115232
-57.32585 | -0.4416996848
-56.57584 | -0.4411703751
-55.80651 | -0.4406247486
-55.02413 | -0.4400619266
-54.26371 | -0.4394830294
-53.48123 | -0.4388873231
-52.69121 | -0.4382758492
-51.90734 | -0.437647512
-51.09588 | -0.4370033941
-50.28854 | -0.4363423219
-49.48437 | -0.4356655002
-48.69986 | -0.4349717574
-47.88542 | -0.4342623739
-47.07658 | -0.4335358218
-46.26591 | -0.4327937366
-45.46461 | -0.4320345791
-44.64202 | -0.4312598416
-43.79722 | -0.4304680964
-42.9594 | -0.4296607371
-42.1184 | -0.4288365718
-41.28178 | -0.4279966864
-40.43107 | -0.4271400904
-39.58374 | -0.4262678832
-38.75505 | -0.4253789629
-37.88893 | -0.424474533
-37.02702 | -0.4235536417
-36.17248 | -0.4226174132
-35.32032 | -0.4216647811
-34.44508 | -0.4206968794
-33.57171 | -0.4197124221
-32.7211 | -0.4187126763
-31.84932 | -0.4176964652
-30.97536324 | -0.4166651955
-30.10547 | -0.4156173879
-29.21957 | -0.4145544285
-28.34285 | -0.4134753674
-27.45584 | -0.4123813832
-26.58742 | -0.4112714947
-25.70361 | -0.4101469253
-24.82666 | -0.4090062638
-23.95027 | -0.4078505498
-23.07156 | -0.4066788798
-22.17884 | -0.4054923621
-21.2914 | -0.4042900577
-20.40348 | -0.4030729118
-19.51675 | -0.4018401386
-18.61065 | -0.4005926758
-17.73218 | -0.3993293963
-16.85699058 | -0.3980516346
-15.95236 | -0.3967583268
-15.05905 | -0.3954506291
-14.15231 | -0.3941271881
-13.26992 | -0.3927893241
-12.38004 | -0.3914358133
-11.49792 | -0.3900683053
-10.61513 | -0.3886852878
-9.729993 | -0.387288105
-8.827394 | -0.3858753223
-7.940808 | -0.3844485513
-7.057874 | -0.3830067815
-6.174181 | -0.3815510706
-5.291984 | -0.380080636
-4.43644 | -0.3785964542
-3.551766 | -0.377097555
-2.673344 | -0.3755850258
-1.792422 | -0.374058062
-0.926702186 | -0.3725174309
-0.0697607419 | -0.3709624619
0.7850229007 | -0.3693939376
1.661115 | -0.3678115314
2.533847 | -0.3662154475
3.393829 | -0.3646051237
4.261633 | -0.3629811469
5.104181 | -0.3613428907
5.96279 | -0.3596913182
6.82623 | -0.3580257438
7.670837 | -0.3563466957
8.503136 | -0.3546535036
9.365398 | -0.3529475226
10.20493 | -0.3512280949
11.03159 | -0.3494956312
11.87664 | -0.3477495293
12.71313 | -0.3459905273
13.53542 | -0.344218249
14.35416 | -0.3424333092
15.18499 | -0.3406355534
16.00723 | -0.3388252621
16.81325 | -0.3370021833
17.60467 | -0.335166912
18.42922 | -0.3333188675
19.23508 | -0.3314582754
20.01618363 | -0.3295849466
20.83063 | -0.3276993417
21.60688 | -0.3258013676
22.40982 | -0.3238914068
23.1959 | -0.3219693239
23.97293 | -0.3200350737
24.73505 | -0.3180884384
25.50669 | -0.3161298845
26.27491 | -0.3141593628
27.03362 | -0.3121766687
27.80832 | -0.3101821671
28.55012 | -0.30817566
29.29397 | -0.306157557
30.05219 | -0.3041279431
30.78884 | -0.3020872187
31.53752 | -0.3000348643
32.28132 | -0.2979715731
32.9961 | -0.295896929
33.72362 | -0.293811101
34.45489 | -0.291713939
35.16581 | -0.289605825
35.8698 | -0.2874868042
36.58018 | -0.2853569826
37.29878 | -0.2832164837
37.98648 | -0.2810653472
38.70618 | -0.2789036945
39.36843 | -0.2767316779
40.06199 | -0.2745493728
40.74925 | -0.2723570991
41.45539 | -0.2701542791
42.11599 | -0.2679415464
42.78609 | -0.2657184035
43.44532 | -0.2634853238
44.10502 | -0.2612421738
44.75494 | -0.2589894958
45.4167 | -0.2567269374
46.07183 | -0.2544546637
46.70586 | -0.2521725667
47.32961 | -0.2498809612
47.99522 | -0.2475797948
48.62262 | -0.2452693266
49.24459 | -0.242949665
49.86162 | -0.2406211807
50.47215 | -0.2382835439
51.06812 | -0.235936962
51.68776 | -0.2335814398
52.30503 | -0.2312172423
52.9139 | -0.2288444596
53.49648 | -0.22646348
54.09216 | -0.2240741041
54.67516 | -0.2216766316
55.2611 | -0.2192709947
55.85712 | -0.2168574953
56.42045 | -0.2144358802
56.99207 | -0.212006573
57.55943 | -0.2095690819
58.12149 | -0.2071239458
58.67854 | -0.2046706615
59.21785 | -0.2022097903
59.76534 | -0.1997408391
60.31842 | -0.1972646291
60.86729 | -0.1947804362
61.3949 | -0.192289322
61.93099 | -0.1897904485
62.46593 | -0.1872848756
62.97301 | -0.1847716833
63.50035 | -0.1822518871
64.02182 | -0.1797246092
64.54097 | -0.1771911064
65.05024 | -0.1746503684
65.54952 | -0.1721035289
66.04437 | -0.1695494427
66.54481 | -0.1669894729
67.04503 | -0.1644224996
67.53568 | -0.1618500506
68.01324 | -0.1592708778
68.49801 | -0.1566863461
68.98435 | -0.1540954091
69.45343 | -0.1514993837
69.934 | -0.1488972519
70.39886 | -0.1462900749
70.8766 | -0.1436768892
71.33748 | -0.1410589473
71.77949 | -0.1384354059
72.23981 | -0.1358071644
72.69775 | -0.1331733598
73.129 | -0.1305349744
73.57642 | -0.1278911779
74.02637 | -0.1252429806
74.44126 | -0.1225895602
74.87537 | -0.1199318932
75.29984 | -0.1172692209
75.72368 | -0.1146026616
76.14774 | -0.1119313913
76.54678 | -0.1092564901
76.96775 | -0.1065769779
77.37935 | -0.1038941068
77.78629 | -0.1012065616
78.21202 | -0.0985158507
78.60373 | -0.0958207528
78.99549 | -0.0931226777
79.39074 | -0.090420342
79.78331 | -0.0877152473
80.14913 | -0.0850062204
80.54021 | -0.0822946677
80.93425 | -0.079579417
81.30115 | -0.0768621867
81.67629 | -0.0741413232
82.05675 | -0.0714186521
82.43935 | -0.0686926334
82.80122 | -0.0659647812
83.16751 | -0.0632334612
83.52364 | -0.0605003818
83.89873 | -0.0577641159
84.25528 | -0.0550264558
84.61343 | -0.0522858605
84.9791 | -0.0495442507
85.32783 | -0.0467998298
85.68159 | -0.0440546523
86.01374 | -0.0413071838
86.34418 | -0.0385592355
86.68396 | -0.0358089541
87.00373 | -0.0330586402
87.33488 | -0.0303059474
87.67209 | -0.0275531408
88.0089 | -0.0247981378
88.33078 | -0.022043263
88.65092 | -0.0192861069
88.98229 | -0.0165293949
89.31702 | -0.0137705935
89.62774 | -0.0110127359
89.95154 | -0.0082529215
90.25819 | -0.0054941761
90.56293 | -0.0027339741