## Sheet1
127.6818 | 8.5369e-05
128.1613 | 0.0046848941
128.6042 | 0.0092862446
129.084 | 0.0138849528
129.5509 | 0.0184847827
130.0034 | 0.0230814969
130.4789 | 0.027678931
130.9582 | 0.0322729986
131.4307 | 0.0368677891
131.8841 | 0.0414588583
132.3739 | 0.0460503766
132.849 | 0.050637922
133.3343 | 0.0552255102
133.7923 | 0.0598088841
134.2559 | 0.0643920169
134.7293 | 0.0689707491
135.2194 | 0.0735491088
135.6747 | 0.0781227426
136.1382 | 0.0826957144
136.6204 | 0.0872635772
137.0955 | 0.0918300707
137.5619 | 0.0963910727
138.0583 | 0.1009504958
138.5404 | 0.1055042216
139.0152 | 0.1100558929
139.4892 | 0.1146015893
139.9739 | 0.1191447273
140.4455 | 0.1236816652
140.9185 | 0.1282154618
141.3912 | 0.1327426012
141.8474 | 0.137266449
142.3022 | 0.1417834772
142.7578 | 0.1462968603
143.221 | 0.1508031093
143.6781 | 0.1553050883
144.1406 | 0.1597996039
144.598 | 0.1642896003
145.0588 | 0.1687722034
145.5281 | 0.1732501921
145.9944 | 0.1777201796
146.4711 | 0.1821854488
146.9173 | 0.1866422753
147.3494 | 0.1910938227
147.8179 | 0.19553651
148.2875 | 0.1999734913
148.7166 | 0.2044014865
149.1657 | 0.208823421
149.6112 | 0.2132358573
150.0577 | 0.2176422065
150.5018 | 0.2220385418
150.9294 | 0.2264285383
151.3583 | 0.2308080282
151.8061 | 0.2351803092
152.2271 | 0.2395420879
152.6254 | 0.243896164
153.0453 | 0.2482393406
153.4449 | 0.2525745313
153.8498 | 0.2568986006
154.2497 | 0.2612144244
154.6525 | 0.2655188087
155.0629 | 0.2698146339
155.4667 | 0.2740989915
155.8563 | 0.2783741411
156.2473 | 0.2826374933
156.6363 | 0.2868914392
157.0263 | 0.2911335909
157.409 | 0.2953659097
157.7949 | 0.2995861521
158.1814 | 0.303796404
158.5446 | 0.3079939676
158.9171 | 0.3121812623
159.2731 | 0.3163553805
159.6427 | 0.3205188787
159.9953 | 0.3246688334
160.3279 | 0.3288080944
160.6713 | 0.3329337218
161.0016 | 0.3370482494
161.3313 | 0.3411488904
161.6697 | 0.345238567
161.991 | 0.3493141472
162.3191 | 0.3533784475
162.6268 | 0.3574281699
162.9348 | 0.3614661512
163.223 | 0.3654890281
163.5166 | 0.3694995523
163.7956 | 0.3734945602
164.0899 | 0.3774768412
164.3602 | 0.3814434029
164.6277 | 0.3853970055
164.9093 | 0.3893345572
165.1511 | 0.3932588395
165.4171 | 0.3971667172
165.6626 | 0.4010612053
165.8937 | 0.4049391419
166.1406 | 0.4088036153
166.3758 | 0.4126509903
166.5833 | 0.4164844793
166.7867 | 0.4203004438
167.011 | 0.424102302
167.2185 | 0.4278862456
167.412 | 0.4316554675
167.6116 | 0.4354066295
167.7993 | 0.4391425889
167.9783 | 0.4428602067
168.1697 | 0.4465629681
168.3362 | 0.4502475895
168.5119 | 0.4539169867
168.6604 | 0.4575681407
168.8149 | 0.4612039118
168.9622 | 0.4648214642
169.0885 | 0.4684232505
169.2217 | 0.4720063593
169.3618 | 0.4755729733
169.4663 | 0.479119969
169.5731 | 0.4826500887
169.6926 | 0.4861600168
169.7988 | 0.4896526813
169.8817 | 0.4931252596
169.9544 | 0.4965806385
170.0305 | 0.5000161848
170.0994 | 0.5034345068
170.1686 | 0.5068322797
170.1998 | 0.510212249
170.2463 | 0.5135713783
170.2961 | 0.51691316
170.3098 | 0.520234167
170.3231 | 0.5235372069
170.3528 | 0.5268186132
170.3793 | 0.5300812763
170.3792 | 0.5333220397
170.3731 | 0.53654423
170.3405 | 0.539745059
170.3264 | 0.5429276024
170.3157 | 0.5460885491
170.2845 | 0.5492301968
170.2405 | 0.5523495988
170.185 | 0.5554491407
170.1264 | 0.558526285
170.0585 | 0.561582992
169.9822 | 0.5646168406
169.9049 | 0.5676302324
169.786 | 0.570620266
169.6678 | 0.5735895944
169.5581 | 0.5765358533
169.4587 | 0.5794615173
169.3272 | 0.5823641485
169.1917 | 0.5852460847
169.0532 | 0.5881044979
168.9073 | 0.5909422473
168.7748 | 0.5937562403
168.6127 | 0.5965493174
168.4465 | 0.5993189027
168.262 | 0.6020677567
168.0947 | 0.6047930953
167.924 | 0.6074972931
167.7188 | 0.6101774672
167.519 | 0.6128364062
167.3129 | 0.6154712502
167.1225 | 0.6180851353
166.8856 | 0.6206750089
166.6751 | 0.6232435671
166.444 | 0.625787643
166.2007 | 0.6283099837
165.9362 | 0.6308074496
165.6639 | 0.633282831
165.3816 | 0.6357330921
165.1156 | 0.6381607901
164.8346 | 0.6405627421
164.5321 | 0.6429419248
164.2165 | 0.645295151
163.8903 | 0.6476252121
163.5621 | 0.6499292069
163.2219 | 0.6522099721
162.8852 | 0.6544645074
162.5156 | 0.6566959854
162.1559 | 0.6589012298
161.7744 | 0.6610830073
161.4073 | 0.6632381769
161.015 | 0.6653697437
160.6129 | 0.6674747002
160.1947 | 0.6695560286
159.7621 | 0.671610578
159.3466 | 0.6736414053
158.8988 | 0.6756453104
158.4297 | 0.6776256501
157.9852 | 0.6795793719
157.5271 | 0.6815093791
157.0388 | 0.6834126591
156.5734 | 0.6852919111
156.0721 | 0.687144082
155.5824 | 0.688971844
155.0941 | 0.6907724172
154.5523 | 0.6925486283
154.0317 | 0.6942974441
153.4932 | 0.6960215666
152.9784 | 0.6977182148
152.4202 | 0.6993899811
151.8741 | 0.7010341244
151.3067 | 0.7026533909
150.7231 | 0.7042449712
150.118 | 0.7058114031
149.4996 | 0.7073498482
148.8825 | 0.7088629321
148.2284 | 0.7103474914
147.6069 | 0.7118064347
146.964 | 0.7132369502
146.2937 | 0.7146416402
145.6135 | 0.7160178208
144.9396 | 0.7173683974
144.2835 | 0.71869066
143.5684 | 0.7199874318
142.8764 | 0.7212555442
142.1787 | 0.7224980383
141.48 | 0.7237119714
140.7607 | 0.7248999845
140.0198 | 0.7260595365
139.2557 | 0.7271929412
138.4955 | 0.7282978976
137.7079 | 0.7293766819
136.932 | 0.7304265745
136.1353 | 0.7314502194
135.3444 | 0.7324451105
134.5373 | 0.7334140564
133.7462 | 0.7343543268
132.9288 | 0.7352682551
132.0742 | 0.7361533393
131.2356 | 0.7370119035
130.4037 | 0.7378414772
129.5346 | 0.7386445775
128.6558 | 0.7394188486
127.8031 | 0.7401666568
126.9257 | 0.7408856566
126.0204 | 0.7415779318
125.0916 | 0.7422412557
124.1705 | 0.7428776727
123.2437 | 0.7434854029
122.2991 | 0.7440661268
121.3731 | 0.7446178234
120.4288 | 0.7451423469
119.489 | 0.7456377064
118.5255 | 0.746105808
117.5464 | 0.7465444824
116.5657 | 0.7469560397
115.5584 | 0.7473381579
114.5537 | 0.74769301
113.5081 | 0.7480183468
112.4645 | 0.7483167521
111.4125 | 0.7485855348
110.3754 | 0.7488273797
109.3041 | 0.7490396135
108.2599 | 0.7492249946
107.2061 | 0.7493809523
106.12 | 0.7495101192
105.0318 | 0.7496098833
103.9564 | 0.7496827592
102.8388 | 0.7497263119
101.7438 | 0.7497431379
100.6297 | 0.7497305621
99.4978 | 0.7496910458
98.34124 | 0.7496220332
97.18954 | 0.7495258717
96.04387 | 0.749400632
94.89263 | 0.7492480766
93.70937 | 0.7490661942
92.51621 | 0.748856853
91.33147 | 0.7486182068
90.14287 | 0.7483523368
88.95613 | 0.7480574728
87.74903 | 0.7477351448
86.53306 | 0.7473837226
85.30817 | 0.7470047607
84.05252 | 0.7465965499
82.80419 | 0.7461608969
81.56951 | 0.7456962653
80.32345 | 0.7452050835
79.06305 | 0.7446850208
77.79752 | 0.7441381863
76.53876 | 0.7435623527
75.25865 | 0.7429599197
73.96431 | 0.7423277366
72.66779 | 0.7416680754
71.39027 | 0.7409794111
70.07625 | 0.7402636835
68.74738 | 0.7395190965
67.44432 | 0.738747531
66.11379 | 0.7379472966
64.79476 | 0.7371204355
63.4517 | 0.7362650643
62.11526 | 0.7353831317
60.76933 | 0.7344729054
59.42855 | 0.7335361824
58.09017 | 0.7325709967
56.743 | 0.7315795052
55.41126 | 0.7305594204
54.01061 | 0.7295126858
52.64406 | 0.7284375009
51.28256 | 0.727335921
49.90681 | 0.7262057242
48.51341 | 0.7250491745
47.15539 | 0.7238639282
45.76746 | 0.7226521967
44.3935 | 0.7214117046
42.99917 | 0.7201447234
41.61418 | 0.7188491103
40.2391 | 0.7175268755
38.82728 | 0.7161762858
37.41905 | 0.7147992216
36.04404 | 0.7133942335
34.64613 | 0.7119631286
33.26597 | 0.7105043079
31.87448 | 0.7090195821
30.48888 | 0.7075074847
29.1056 | 0.7059698356
27.72042 | 0.7044052364
26.35956 | 0.7028151313
24.97184 | 0.7011982378
23.59083 | 0.6995559968
22.23269 | 0.6978872669
20.88006 | 0.6961932213
19.50353 | 0.694472704
18.13701 | 0.6927270309
16.78279 | 0.6909552476
15.43829 | 0.6891580038
14.08721 | 0.6873345123
12.73706 | 0.6854851303
11.38782 | 0.6836094505
10.04498 | 0.6817081542
8.715483 | 0.6797810942
7.380515 | 0.6778289356
6.066511815 | 0.675851057
4.745717 | 0.6738479672
3.428403 | 0.6718191462
2.117956 | 0.6697650878
0.8197929295 | 0.6676857268
-0.4706949743 | 0.6655817287
-1.760202 | 0.6634524596
-3.0425 | 0.6612985324
-4.305427 | 0.659119092
-5.577941 | 0.656915234
-6.849598 | 0.6546860685
-8.093399 | 0.6524328815
-9.35174 | 0.6501545502
-10.59745 | 0.6478521275
-11.81168 | 0.6455241828
-13.04526 | 0.6431724341
-14.28156 | 0.6407951752
-15.4936 | 0.6383941205
-16.69753 | 0.6359679525
-17.91064 | 0.6335181258
-19.07092 | 0.6310434846
-20.27831 | 0.6285456559
-21.43486 | 0.6260234189
-22.61172 | 0.6234783384
-23.76504 | 0.6209090654
-24.90655 | 0.6183171304
-26.02787 | 0.6157009967
-27.16093 | 0.6130621402
-28.29385 | 0.6103992379
-29.39906 | 0.6077134508
-30.48704 | 0.6050038156
-31.5909 | 0.6022717801
-32.67517 | 0.5995162889
-33.76783 | 0.5967390824
-34.83871 | 0.593938621
-35.89736 | 0.5911163001
-36.95005 | 0.5882707376
-37.98716 | 0.5854035209
-39.01972 | 0.5825137858
-40.05664 | 0.5796029735
-41.04899 | 0.5766699699
-42.0632 | 0.5737160836
-43.06101 | 0.5707405622
-44.03416 | 0.5677445609
-45.01718 | 0.5647271635
-46.00207 | 0.5616892658
-46.9567 | 0.5586299301
-47.89858 | 0.5555498201
-48.83779 | 0.5524487659
-49.78877 | 0.5493272325
-50.72413 | 0.5461848482
-51.63916 | 0.5430219796
-52.54171 | 0.5398386363
-53.44727 | 0.5366355114
-54.33916 | 0.5334126568
-55.23555 | 0.5301698726
-56.1191 | 0.5269067054
-56.98543 | 0.5236233297
-57.85907 | 0.5203196174
-58.70807 | 0.5169963662
-59.54993 | 0.5136536336
-60.40993 | 0.5102920042
-61.22092 | 0.5069108971
-62.04471 | 0.5035108651
-62.86142 | 0.5000908648
-63.68553 | 0.4966520693
-64.47915 | 0.4931948016
-65.27374 | 0.4897192643
-66.04489 | 0.486225025
-66.81382 | 0.4827122293
-67.60108 | 0.4791808474
-68.36688 | 0.4756314135
-69.12193 | 0.4720635515
-69.85762 | 0.4684781978
-70.61163 | 0.4648754306
-71.34584 | 0.4612557722
-72.06944 | 0.4576191359
-72.78738 | 0.4539658309
-73.48687 | 0.4502954877
-74.20814 | 0.4466085976
-74.88756 | 0.4429046801
-75.5843 | 0.439184338
-76.28395 | 0.4354469614
-76.97334 | 0.4316930341
-77.64824 | 0.4279221427
-78.31929 | 0.424135206
-78.96781 | 0.4203315265
-79.60885 | 0.4165124467
-80.25928 | 0.4126769398
-80.91653 | 0.408826359
-81.55808 | 0.4049596264
-82.18801 | 0.4010783865
-82.82853 | 0.3971814291
-83.44687 | 0.3932698183
-84.06275 | 0.3893425797
-84.69633 | 0.3854010842
-85.2925 | 0.3814443025
-85.87927 | 0.3774738594
-86.48461 | 0.373488562
-87.07227 | 0.3694897077
-87.67493 | 0.3654765296
-88.24582 | 0.3614499906
-88.81352 | 0.3574094384
-89.38783 | 0.3533559579
-89.96127 | 0.3492890277
-90.51038 | 0.3452095257
-91.07884 | 0.3411168931
-91.6395 | 0.3370116463
-92.18368 | 0.3328935227
-92.71727 | 0.3287629553
-93.22801 | 0.3246201875
-93.77722 | 0.3204652297
-94.31054 | 0.3162979445
-94.82427 | 0.3121183667
-95.36821 | 0.3079268077
-95.87961 | 0.3037233794
-96.39368 | 0.2995084101
-96.91206 | 0.2952821772
-97.42234 | 0.2910448239
-97.93587 | 0.286796699
-98.45947744 | 0.2825377367
-98.98056 | 0.2782687523
-99.46918 | 0.2739892311
-99.96109 | 0.2697000901
-100.4618 | 0.2654007534
-100.9571 | 0.2610923031
-101.4393 | 0.2567740066
-101.8971 | 0.2524467527
-102.3781 | 0.248109819
-102.8633 | 0.2437640632
-103.3369 | 0.2394088812
-103.8158 | 0.2350453817
-104.2762 | 0.2306725813
-104.7244 | 0.2262914157
-105.2103 | 0.2219013993
-105.7062 | 0.2175035055
-106.1717 | 0.213097059
-106.626 | 0.2086830697
-107.0761 | 0.2042609161
-107.56 | 0.1998314451
-108.01 | 0.1953939767
-108.4569 | 0.1909497967
-108.9041 | 0.1864984081
-109.3639 | 0.1820404669
-109.8048 | 0.1775753922
-110.2709 | 0.1731039106
-110.7323 | 0.1686257153
-111.1758 | 0.1641413125
-111.6377 | 0.1596506287
-112.0863 | 0.155154058
-112.5436 | 0.1506516657
-113.0077 | 0.1461434533
-113.4695 | 0.1416297096
-113.9303 | 0.1371106316
-114.3992 | 0.1325863027
-114.8657 | 0.1280568048
-115.3286 | 0.1235225414
-115.7978 | 0.1189832027
-116.2571 | 0.1144391635
-116.7057 | 0.1098907914
-117.1448 | 0.1053385443
-117.616 | 0.1007822194
-118.0561 | 0.0962225429
-118.4908 | 0.091659133
-118.9348 | 0.0870927629
-119.3892 | 0.0825232146
-119.8105 | 0.0779511845
-120.2544 | 0.0733765349
-120.6983 | 0.0687995807
-121.1582 | 0.064220306
-121.6066 | 0.0596389089
-122.0609 | 0.0550550086
-122.5191 | 0.0504692271
-122.9869 | 0.0458810632
-123.4437 | 0.0412911369
-123.891 | 0.0366989615
-124.3744 | 0.0321053238
-124.8536 | 0.0275095464
-125.3266 | 0.0229128413
-125.7929 | 0.0183145133
-126.2721 | 0.0137157367
-126.7457 | 0.009115834
-127.2072 | 0.0045158692
-127.6818 | -8.5369e-05
-128.1613 | -0.0046848941
-128.6042 | -0.0092862446
-129.084 | -0.0138849528
-129.5509 | -0.0184847827
-130.0034 | -0.0230814969
-130.4789 | -0.027678931
-130.9582 | -0.0322729986
-131.4307 | -0.0368677891
-131.8841 | -0.0414588583
-132.3739 | -0.0460503766
-132.849 | -0.050637922
-133.3343 | -0.0552255102
-133.7923 | -0.0598088841
-134.2559 | -0.0643920169
-134.7293 | -0.0689707491
-135.2194 | -0.0735491088
-135.6747 | -0.0781227426
-136.1382 | -0.0826957144
-136.6204 | -0.0872635772
-137.0955 | -0.0918300707
-137.5619 | -0.0963910727
-138.0583 | -0.1009504958
-138.5404 | -0.1055042216
-139.0152 | -0.1100558929
-139.4892 | -0.1146015893
-139.9739 | -0.1191447273
-140.4455 | -0.1236816652
-140.9185 | -0.1282154618
-141.3912 | -0.1327426012
-141.8474 | -0.137266449
-142.3022 | -0.1417834772
-142.7578 | -0.1462968603
-143.221 | -0.1508031093
-143.6781 | -0.1553050883
-144.1406 | -0.1597996039
-144.598 | -0.1642896003
-145.0588 | -0.1687722034
-145.5281 | -0.1732501921
-145.9944 | -0.1777201796
-146.4711 | -0.1821854488
-146.9173 | -0.1866422753
-147.3494 | -0.1910938227
-147.8179 | -0.19553651
-148.2875 | -0.1999734913
-148.7166 | -0.2044014865
-149.1657 | -0.208823421
-149.6112 | -0.2132358573
-150.0577 | -0.2176422065
-150.5018 | -0.2220385418
-150.9294 | -0.2264285383
-151.3583 | -0.2308080282
-151.8061 | -0.2351803092
-152.2271 | -0.2395420879
-152.6254 | -0.243896164
-153.0453 | -0.2482393406
-153.4449 | -0.2525745313
-153.8498 | -0.2568986006
-154.2497 | -0.2612144244
-154.6525 | -0.2655188087
-155.0629 | -0.2698146339
-155.4667 | -0.2740989915
-155.8563 | -0.2783741411
-156.2473 | -0.2826374933
-156.6363 | -0.2868914392
-157.0263 | -0.2911335909
-157.409 | -0.2953659097
-157.7949 | -0.2995861521
-158.1814 | -0.303796404
-158.5446 | -0.3079939676
-158.9171 | -0.3121812623
-159.2731 | -0.3163553805
-159.6427 | -0.3205188787
-159.9953 | -0.3246688334
-160.3279 | -0.3288080944
-160.6713 | -0.3329337218
-161.0016 | -0.3370482494
-161.3313 | -0.3411488904
-161.6697 | -0.345238567
-161.991 | -0.3493141472
-162.3191 | -0.3533784475
-162.6268 | -0.3574281699
-162.9348 | -0.3614661512
-163.223 | -0.3654890281
-163.5166 | -0.3694995523
-163.7956 | -0.3734945602
-164.0899 | -0.3774768412
-164.3602 | -0.3814434029
-164.6277 | -0.3853970055
-164.9093 | -0.3893345572
-165.1511 | -0.3932588395
-165.4171 | -0.3971667172
-165.6626 | -0.4010612053
-165.8937 | -0.4049391419
-166.1406 | -0.4088036153
-166.3758 | -0.4126509903
-166.5833 | -0.4164844793
-166.7867 | -0.4203004438
-167.011 | -0.424102302
-167.2185 | -0.4278862456
-167.412 | -0.4316554675
-167.6116 | -0.4354066295
-167.7993 | -0.4391425889
-167.9783 | -0.4428602067
-168.1697 | -0.4465629681
-168.3362 | -0.4502475895
-168.5119 | -0.4539169867
-168.6604 | -0.4575681407
-168.8149 | -0.4612039118
-168.9622 | -0.4648214642
-169.0885 | -0.4684232505
-169.2217 | -0.4720063593
-169.3618 | -0.4755729733
-169.4663 | -0.479119969
-169.5731 | -0.4826500887
-169.6926 | -0.4861600168
-169.7988 | -0.4896526813
-169.8817 | -0.4931252596
-169.9544 | -0.4965806385
-170.0305 | -0.5000161848
-170.0994 | -0.5034345068
-170.1686 | -0.5068322797
-170.1998 | -0.510212249
-170.2463 | -0.5135713783
-170.2961 | -0.51691316
-170.3098 | -0.520234167
-170.3231 | -0.5235372069
-170.3528 | -0.5268186132
-170.3793 | -0.5300812763
-170.3792 | -0.5333220397
-170.3731 | -0.53654423
-170.3405 | -0.539745059
-170.3264 | -0.5429276024
-170.3157 | -0.5460885491
-170.2845 | -0.5492301968
-170.2405 | -0.5523495988
-170.185 | -0.5554491407
-170.1264 | -0.558526285
-170.0585 | -0.561582992
-169.9822 | -0.5646168406
-169.9049 | -0.5676302324
-169.786 | -0.570620266
-169.6678 | -0.5735895944
-169.5581 | -0.5765358533
-169.4587 | -0.5794615173
-169.3272 | -0.5823641485
-169.1917 | -0.5852460847
-169.0532 | -0.5881044979
-168.9073 | -0.5909422473
-168.7748 | -0.5937562403
-168.6127 | -0.5965493174
-168.4465 | -0.5993189027
-168.262 | -0.6020677567
-168.0947 | -0.6047930953
-167.924 | -0.6074972931
-167.7188 | -0.6101774672
-167.519 | -0.6128364062
-167.3129 | -0.6154712502
-167.1225 | -0.6180851353
-166.8856 | -0.6206750089
-166.6751 | -0.6232435671
-166.444 | -0.625787643
-166.2007 | -0.6283099837
-165.9362 | -0.6308074496
-165.6639 | -0.633282831
-165.3816 | -0.6357330921
-165.1156 | -0.6381607901
-164.8346 | -0.6405627421
-164.5321 | -0.6429419248
-164.2165 | -0.645295151
-163.8903 | -0.6476252121
-163.5621 | -0.6499292069
-163.2219 | -0.6522099721
-162.8852 | -0.6544645074
-162.5156 | -0.6566959854
-162.1559 | -0.6589012298
-161.7744 | -0.6610830073
-161.4073 | -0.6632381769
-161.015 | -0.6653697437
-160.6129 | -0.6674747002
-160.1947 | -0.6695560286
-159.7621 | -0.671610578
-159.3466 | -0.6736414053
-158.8988 | -0.6756453104
-158.4297 | -0.6776256501
-157.9852 | -0.6795793719
-157.5271 | -0.6815093791
-157.0388 | -0.6834126591
-156.5734 | -0.6852919111
-156.0721 | -0.687144082
-155.5824 | -0.688971844
-155.0941 | -0.6907724172
-154.5523 | -0.6925486283
-154.0317 | -0.6942974441
-153.4932 | -0.6960215666
-152.9784 | -0.6977182148
-152.4202 | -0.6993899811
-151.8741 | -0.7010341244
-151.3067 | -0.7026533909
-150.7231 | -0.7042449712
-150.118 | -0.7058114031
-149.4996 | -0.7073498482
-148.8825 | -0.7088629321
-148.2284 | -0.7103474914
-147.6069 | -0.7118064347
-146.964 | -0.7132369502
-146.2937 | -0.7146416402
-145.6135 | -0.7160178208
-144.9396 | -0.7173683974
-144.2835 | -0.71869066
-143.5684 | -0.7199874318
-142.8764 | -0.7212555442
-142.1787 | -0.7224980383
-141.48 | -0.7237119714
-140.7607 | -0.7248999845
-140.0198 | -0.7260595365
-139.2557 | -0.7271929412
-138.4955 | -0.7282978976
-137.7079 | -0.7293766819
-136.932 | -0.7304265745
-136.1353 | -0.7314502194
-135.3444 | -0.7324451105
-134.5373 | -0.7334140564
-133.7462 | -0.7343543268
-132.9288 | -0.7352682551
-132.0742 | -0.7361533393
-131.2356 | -0.7370119035
-130.4037 | -0.7378414772
-129.5346 | -0.7386445775
-128.6558 | -0.7394188486
-127.8031 | -0.7401666568
-126.9257 | -0.7408856566
-126.0204 | -0.7415779318
-125.0916 | -0.7422412557
-124.1705 | -0.7428776727
-123.2437 | -0.7434854029
-122.2991 | -0.7440661268
-121.3731 | -0.7446178234
-120.4288 | -0.7451423469
-119.489 | -0.7456377064
-118.5255 | -0.746105808
-117.5464 | -0.7465444824
-116.5657 | -0.7469560397
-115.5584 | -0.7473381579
-114.5537 | -0.74769301
-113.5081 | -0.7480183468
-112.4645 | -0.7483167521
-111.4125 | -0.7485855348
-110.3754 | -0.7488273797
-109.3041 | -0.7490396135
-108.2599 | -0.7492249946
-107.2061 | -0.7493809523
-106.12 | -0.7495101192
-105.0318 | -0.7496098833
-103.9564 | -0.7496827592
-102.8388 | -0.7497263119
-101.7438 | -0.7497431379
-100.6297 | -0.7497305621
-99.4978 | -0.7496910458
-98.34124 | -0.7496220332
-97.18954 | -0.7495258717
-96.04387 | -0.749400632
-94.89263 | -0.7492480766
-93.70937 | -0.7490661942
-92.51621 | -0.748856853
-91.33147 | -0.7486182068
-90.14287 | -0.7483523368
-88.95613 | -0.7480574728
-87.74903 | -0.7477351448
-86.53306 | -0.7473837226
-85.30817 | -0.7470047607
-84.05252 | -0.7465965499
-82.80419 | -0.7461608969
-81.56951 | -0.7456962653
-80.32345 | -0.7452050835
-79.06305 | -0.7446850208
-77.79752 | -0.7441381863
-76.53876 | -0.7435623527
-75.25865 | -0.7429599197
-73.96431 | -0.7423277366
-72.66779 | -0.7416680754
-71.39027 | -0.7409794111
-70.07625 | -0.7402636835
-68.74738 | -0.7395190965
-67.44432 | -0.738747531
-66.11379 | -0.7379472966
-64.79476 | -0.7371204355
-63.4517 | -0.7362650643
-62.11526 | -0.7353831317
-60.76933 | -0.7344729054
-59.42855 | -0.7335361824
-58.09017 | -0.7325709967
-56.743 | -0.7315795052
-55.41126 | -0.7305594204
-54.01061 | -0.7295126858
-52.64406 | -0.7284375009
-51.28256 | -0.727335921
-49.90681 | -0.7262057242
-48.51341 | -0.7250491745
-47.15539 | -0.7238639282
-45.76746 | -0.7226521967
-44.3935 | -0.7214117046
-42.99917 | -0.7201447234
-41.61418 | -0.7188491103
-40.2391 | -0.7175268755
-38.82728 | -0.7161762858
-37.41905 | -0.7147992216
-36.04404 | -0.7133942335
-34.64613 | -0.7119631286
-33.26597 | -0.7105043079
-31.87448 | -0.7090195821
-30.48888 | -0.7075074847
-29.1056 | -0.7059698356
-27.72042 | -0.7044052364
-26.35956 | -0.7028151313
-24.97184 | -0.7011982378
-23.59083 | -0.6995559968
-22.23269 | -0.6978872669
-20.88006 | -0.6961932213
-19.50353 | -0.694472704
-18.13701 | -0.6927270309
-16.78279 | -0.6909552476
-15.43829 | -0.6891580038
-14.08721 | -0.6873345123
-12.73706 | -0.6854851303
-11.38782 | -0.6836094505
-10.04498 | -0.6817081542
-8.715483 | -0.6797810942
-7.380515 | -0.6778289356
-6.066511815 | -0.675851057
-4.745717 | -0.6738479672
-3.428403 | -0.6718191462
-2.117956 | -0.6697650878
-0.8197929295 | -0.6676857268
0.4706949743 | -0.6655817287
1.760202 | -0.6634524596
3.0425 | -0.6612985324
4.305427 | -0.659119092
5.577941 | -0.656915234
6.849598 | -0.6546860685
8.093399 | -0.6524328815
9.35174 | -0.6501545502
10.59745 | -0.6478521275
11.81168 | -0.6455241828
13.04526 | -0.6431724341
14.28156 | -0.6407951752
15.4936 | -0.6383941205
16.69753 | -0.6359679525
17.91064 | -0.6335181258
19.07092 | -0.6310434846
20.27831 | -0.6285456559
21.43486 | -0.6260234189
22.61172 | -0.6234783384
23.76504 | -0.6209090654
24.90655 | -0.6183171304
26.02787 | -0.6157009967
27.16093 | -0.6130621402
28.29385 | -0.6103992379
29.39906 | -0.6077134508
30.48704 | -0.6050038156
31.5909 | -0.6022717801
32.67517 | -0.5995162889
33.76783 | -0.5967390824
34.83871 | -0.593938621
35.89736 | -0.5911163001
36.95005 | -0.5882707376
37.98716 | -0.5854035209
39.01972 | -0.5825137858
40.05664 | -0.5796029735
41.04899 | -0.5766699699
42.0632 | -0.5737160836
43.06101 | -0.5707405622
44.03416 | -0.5677445609
45.01718 | -0.5647271635
46.00207 | -0.5616892658
46.9567 | -0.5586299301
47.89858 | -0.5555498201
48.83779 | -0.5524487659
49.78877 | -0.5493272325
50.72413 | -0.5461848482
51.63916 | -0.5430219796
52.54171 | -0.5398386363
53.44727 | -0.5366355114
54.33916 | -0.5334126568
55.23555 | -0.5301698726
56.1191 | -0.5269067054
56.98543 | -0.5236233297
57.85907 | -0.5203196174
58.70807 | -0.5169963662
59.54993 | -0.5136536336
60.40993 | -0.5102920042
61.22092 | -0.5069108971
62.04471 | -0.5035108651
62.86142 | -0.5000908648
63.68553 | -0.4966520693
64.47915 | -0.4931948016
65.27374 | -0.4897192643
66.04489 | -0.486225025
66.81382 | -0.4827122293
67.60108 | -0.4791808474
68.36688 | -0.4756314135
69.12193 | -0.4720635515
69.85762 | -0.4684781978
70.61163 | -0.4648754306
71.34584 | -0.4612557722
72.06944 | -0.4576191359
72.78738 | -0.4539658309
73.48687 | -0.4502954877
74.20814 | -0.4466085976
74.88756 | -0.4429046801
75.5843 | -0.439184338
76.28395 | -0.4354469614
76.97334 | -0.4316930341
77.64824 | -0.4279221427
78.31929 | -0.424135206
78.96781 | -0.4203315265
79.60885 | -0.4165124467
80.25928 | -0.4126769398
80.91653 | -0.408826359
81.55808 | -0.4049596264
82.18801 | -0.4010783865
82.82853 | -0.3971814291
83.44687 | -0.3932698183
84.06275 | -0.3893425797
84.69633 | -0.3854010842
85.2925 | -0.3814443025
85.87927 | -0.3774738594
86.48461 | -0.373488562
87.07227 | -0.3694897077
87.67493 | -0.3654765296
88.24582 | -0.3614499906
88.81352 | -0.3574094384
89.38783 | -0.3533559579
89.96127 | -0.3492890277
90.51038 | -0.3452095257
91.07884 | -0.3411168931
91.6395 | -0.3370116463
92.18368 | -0.3328935227
92.71727 | -0.3287629553
93.22801 | -0.3246201875
93.77722 | -0.3204652297
94.31054 | -0.3162979445
94.82427 | -0.3121183667
95.36821 | -0.3079268077
95.87961 | -0.3037233794
96.39368 | -0.2995084101
96.91206 | -0.2952821772
97.42234 | -0.2910448239
97.93587 | -0.286796699
98.45947744 | -0.2825377367
98.98056 | -0.2782687523
99.46918 | -0.2739892311
99.96109 | -0.2697000901
100.4618 | -0.2654007534
100.9571 | -0.2610923031
101.4393 | -0.2567740066
101.8971 | -0.2524467527
102.3781 | -0.248109819
102.8633 | -0.2437640632
103.3369 | -0.2394088812
103.8158 | -0.2350453817
104.2762 | -0.2306725813
104.7244 | -0.2262914157
105.2103 | -0.2219013993
105.7062 | -0.2175035055
106.1717 | -0.213097059
106.626 | -0.2086830697
107.0761 | -0.2042609161
107.56 | -0.1998314451
108.01 | -0.1953939767
108.4569 | -0.1909497967
108.9041 | -0.1864984081
109.3639 | -0.1820404669
109.8048 | -0.1775753922
110.2709 | -0.1731039106
110.7323 | -0.1686257153
111.1758 | -0.1641413125
111.6377 | -0.1596506287
112.0863 | -0.155154058
112.5436 | -0.1506516657
113.0077 | -0.1461434533
113.4695 | -0.1416297096
113.9303 | -0.1371106316
114.3992 | -0.1325863027
114.8657 | -0.1280568048
115.3286 | -0.1235225414
115.7978 | -0.1189832027
116.2571 | -0.1144391635
116.7057 | -0.1098907914
117.1448 | -0.1053385443
117.616 | -0.1007822194
118.0561 | -0.0962225429
118.4908 | -0.091659133
118.9348 | -0.0870927629
119.3892 | -0.0825232146
119.8105 | -0.0779511845
120.2544 | -0.0733765349
120.6983 | -0.0687995807
121.1582 | -0.064220306
121.6066 | -0.0596389089
122.0609 | -0.0550550086
122.5191 | -0.0504692271
122.9869 | -0.0458810632
123.4437 | -0.0412911369
123.891 | -0.0366989615
124.3744 | -0.0321053238
124.8536 | -0.0275095464
125.3266 | -0.0229128413
125.7929 | -0.0183145133
126.2721 | -0.0137157367
126.7457 | -0.009115834
127.2072 | -0.0045158692