## Sheet1
279.8942 | 0.0001576929
281.8276 | 0.0093632402
283.7749 | 0.0185672845
285.7008 | 0.027771423
287.6113 | 0.0369732143
289.53 | 0.0461746883
291.4441 | 0.0553731313
293.3857 | 0.064570644
295.2998 | 0.0737643909
297.1925 | 0.0829563423
299.1189 | 0.0921445345
301.0449 | 0.1013299565
302.9192 | 0.1105110365
304.7988 | 0.1196887099
306.6752 | 0.1288612997
308.5543 | 0.1380297449
310.4151 | 0.1471927743
312.2754 | 0.1563511057
314.125 | 0.1655029878
315.9484 | 0.1746494331
317.7824 | 0.1837888258
319.5832 | 0.1929216869
321.4039 | 0.2020470533
323.1873 | 0.2111647829
324.98 | 0.2202742348
326.7641 | 0.22937546
328.5009 | 0.2384675744
330.2531 | 0.2475511627
332.0013 | 0.2566246833
333.7332 | 0.2656889384
335.4546 | 0.274742479
337.1609 | 0.283786027
338.8361 | 0.292818444
340.5175 | 0.301840129
342.2205 | 0.3108499889
343.8674 | 0.3198485027
345.5216 | 0.3288344083
347.1306 | 0.3378080951
348.7496 | 0.346768262
350.343 | 0.3557157579
351.945 | 0.3646491826
353.5024 | 0.3735695258
355.0559 | 0.3824752263
356.6064 | 0.3913671949
358.1438 | 0.400244475
359.6936 | 0.4091074545
361.184 | 0.4179547607
362.6825 | 0.426786702
364.1153 | 0.4356028317
365.5943 | 0.4444028195
367.0721 | 0.4531861133
368.5152 | 0.4619522836
369.9323 | 0.4707010205
371.3667 | 0.4794315101
372.7578 | 0.4881434385
374.1606 | 0.4968370479
375.5394 | 0.5055116054
376.9237 | 0.5141673659
378.266 | 0.5228031354
379.6152 | 0.5314200599
380.9438 | 0.5400161636
382.2618 | 0.5485932653
383.5701 | 0.5571490966
384.8231 | 0.5656859595
386.0903 | 0.5742008294
387.3526 | 0.582696114
388.5523 | 0.5911694435
389.7405 | 0.5996220159
390.9329 | 0.6080514293
392.1132 | 0.6164584332
393.2728 | 0.6248405147
394.349 | 0.6331996785
395.4543 | 0.641532927
396.5224 | 0.6498430784
397.6112 | 0.6581267113
398.6108 | 0.6663872475
399.6382 | 0.6746211133
400.6141 | 0.6828318694
401.5996 | 0.6910152595
402.5606 | 0.6991748513
403.5096 | 0.7073063565
404.424 | 0.7154127943
405.3234 | 0.7234897333
406.2124 | 0.7315405162
407.0701 | 0.7395606929
407.9443 | 0.7475542066
408.7667 | 0.7555168095
409.5431 | 0.7634528867
410.319 | 0.7713577466
411.0619 | 0.7792362472
411.8082 | 0.7870841346
412.5604 | 0.7949055519
413.2532 | 0.8026956441
413.9613 | 0.8104580466
414.6026 | 0.8181878861
415.2257 | 0.8258888669
415.8421 | 0.833556785
416.4481 | 0.8411954655
417.048 | 0.8488002643
417.5986 | 0.8563752199
418.1393 | 0.8639156773
418.6495 | 0.8714254885
419.1474 | 0.8789001539
419.6125 | 0.8863437546
420.0836 | 0.8937519775
420.4766 | 0.9011285484
420.9058 | 0.9084687882
421.2962 | 0.9157768895
421.6662 | 0.9230483351
421.9946 | 0.9302872313
422.3171 | 0.9374889948
422.6266 | 0.9446578239
422.9134 | 0.9517891183
423.1715 | 0.958887272
423.4896 | 0.9659472429
423.7142 | 0.9729737452
423.9704 | 0.9799615665
424.1636 | 0.9869149358
424.3714 | 0.9938282969
424.5607 | 1.000706
424.7371 | 1.007543
424.8875 | 1.014345
425.0332 | 1.021106
425.1526 | 1.027831816
425.2547 | 1.034517
425.3614 | 1.041165
425.445 | 1.047771
425.543 | 1.05434
425.6149 | 1.060866
425.6935 | 1.067353843
425.7557 | 1.073799
425.8377 | 1.080206
425.9191 | 1.08657
425.9745 | 1.092897
426.0308 | 1.09918
426.1165 | 1.105425
426.186 | 1.111626
426.2804 | 1.117789
426.368 | 1.123908
426.4786 | 1.129987
426.5958 | 1.136022
426.7157 | 1.142016
426.848 | 1.147964
426.9896 | 1.153872
427.1629 | 1.159732
427.3569 | 1.165552
427.5551 | 1.171324
427.8051 | 1.177054
428.0719 | 1.182736
428.3625 | 1.188377
428.7315 | 1.193969
429.1301 | 1.199519426
429.5733 | 1.205021
430.059 | 1.210481
430.6158 | 1.215892
431.2409 | 1.221262
431.9003 | 1.226582
432.6439 | 1.231861
433.4635 | 1.237089
434.3197 | 1.242274
435.2921 | 1.247408
436.3115 | 1.252499
437.4614 | 1.25754
438.6965 | 1.262537
439.9836 | 1.267484
441.3848 | 1.272386
442.8674 | 1.277236
444.4929 | 1.282041329
446.1808 | 1.286794907
447.9978 | 1.291503
449.9187 | 1.29616
451.9378 | 1.300771
454.0638 | 1.30533
456.3321 | 1.309843035
458.6944 | 1.314303
461.1954 | 1.318717
463.8213 | 1.323077
466.5743 | 1.32739
469.4319 | 1.331649
472.4347 | 1.335862
475.5452 | 1.34002
478.7842 | 1.344131
482.1681 | 1.348188
485.7055488 | 1.352198
489.3874 | 1.356153
493.2491 | 1.36006
497.2464 | 1.363912
501.4088 | 1.367716
505.6923 | 1.37146661
510.1289 | 1.375168
514.7243 | 1.378815
519.4852 | 1.382413
524.4745 | 1.385955
529.6531 | 1.389448
535.106 | 1.392885
540.7275 | 1.396271
546.5155 | 1.399603
552.427 | 1.402883
558.4745 | 1.406108
564.6688 | 1.409282
571.0525 | 1.412401
577.6345 | 1.415468
584.4446 | 1.418479
591.4864 | 1.421439
598.7085 | 1.424343
606.1198 | 1.427195
613.6665 | 1.42999
621.3928 | 1.432732
629.3167 | 1.435419
637.4258 | 1.438052
645.6712 | 1.440629
654.1189 | 1.443152
662.6889 | 1.445618
671.3922 | 1.448031
680.2779 | 1.450388
689.2477 | 1.452691
698.2617 | 1.454936
707.4393 | 1.457129
716.7468 | 1.459264487
726.0392 | 1.461346
735.3815 | 1.463371
744.8237 | 1.465343
754.2907 | 1.467257
763.7324 | 1.469117
773.1834 | 1.470920066
782.6081 | 1.47267
791.9631 | 1.474361
801.267 | 1.475999
810.4826 | 1.477579
819.5726 | 1.479106
828.5439 | 1.480575351
837.3325 | 1.481991
845.9204 | 1.483349
854.3333 | 1.484654
862.5099 | 1.485901
870.4389 | 1.487095
878.0675 | 1.488231
885.4124 | 1.489314
892.4269 | 1.490339056
899.0941 | 1.491311
905.3902 | 1.492226
911.2978 | 1.493087
916.7849 | 1.493890808
921.878 | 1.494642067
926.5395 | 1.495335452
930.7407 | 1.495976
934.4269 | 1.496559
937.6265 | 1.497089
940.3594 | 1.497562
942.5393 | 1.497981145
944.2016 | 1.498342876
945.2787 | 1.498651
945.8013 | 1.498901
945.7209 | 1.499097
945.0529 | 1.499235
943.7792 | 1.49932
941.8324 | 1.499346
939.2315 | 1.499319
935.9707 | 1.499235
932.0244 | 1.499097
927.415 | 1.498903
922.0672 | 1.498656
916.0164 | 1.498352
909.3085 | 1.497997
901.846 | 1.497584148
893.7161 | 1.49712
884.8396 | 1.496598
875.3015 | 1.496024
865.0784 | 1.495393
854.2074 | 1.49471
842.6436 | 1.49397
830.3915 | 1.493176
817.6007 | 1.492325
804.1501 | 1.49142
790.113 | 1.490458
775.5381 | 1.489442
760.4104 | 1.488368888
744.8032 | 1.487242
728.7102 | 1.486057145
712.1802 | 1.484818761
695.2266 | 1.483522
677.9918 | 1.482171
660.3694 | 1.480762
642.4104 | 1.479299
624.239 | 1.477777
605.8429 | 1.476201
587.2637 | 1.474565
568.7054 | 1.472875
550.0552 | 1.471126
531.2441 | 1.469323
512.4883 | 1.467461
493.8093 | 1.465544
475.2112 | 1.463567
456.6574 | 1.461537
438.2538 | 1.459446
420.1883 | 1.457302
402.3307 | 1.455098
384.6559 | 1.45284
367.3465 | 1.450523
350.4151 | 1.448152
333.8406 | 1.445720626
317.6352 | 1.443237
301.7817 | 1.440693
286.3427 | 1.438097
271.4313 | 1.435442
256.9911 | 1.432735
242.9783 | 1.429969
229.4362 | 1.427153
216.3218 | 1.424279
203.7091 | 1.421354277
191.5927 | 1.418373
179.9776 | 1.415342
168.8394 | 1.412255
158.1483 | 1.40912
147.861 | 1.405929
137.9752 | 1.40269
128.5627 | 1.399396
119.5462 | 1.396054
110.8994 | 1.392658
102.6865 | 1.389213
94.81711 | 1.385715
87.28945 | 1.382167
80.10826 | 1.378566
73.23174 | 1.374916
66.67496 | 1.371212
60.43708 | 1.367459
54.44771 | 1.363651
48.71641 | 1.359795
43.23388 | 1.355885
37.97866 | 1.351925
33.00455 | 1.347912
28.19756 | 1.34385
23.5947 | 1.339735
19.23288 | 1.335573
15.04245 | 1.331358
11.01116301 | 1.327095
7.176284 | 1.32278
3.46694949 | 1.318417
-0.0809175565 | 1.314003
-3.49147 | 1.30954
-6.764585 | 1.30502628
-9.930055 | 1.300465
-12.97035 | 1.295852
-15.89687 | 1.291193
-18.7231 | 1.286482425
-21.44413 | 1.281725
-24.07567 | 1.276917
-26.60655 | 1.272062697
-29.03702 | 1.267159
-31.41477 | 1.262209
-33.69346 | 1.257211
-35.87431 | 1.252167
-38.0098 | 1.247075
-40.08766 | 1.241937
-42.11158 | 1.236752
-44.06353 | 1.231522
-45.9727 | 1.226244
-47.85783 | 1.220920781
-49.6363 | 1.21555
-51.38498 | 1.210137
-53.08645 | 1.204675799
-54.77432 | 1.199172
-56.38605 | 1.193621
-57.93979 | 1.188028
-59.51266 | 1.182387
-61.0252 | 1.176704
-62.51384 | 1.170974
-63.97894 | 1.165201579
-65.38923 | 1.159383
-66.80357 | 1.153523
-68.20651 | 1.147616
-69.52902 | 1.141669
-70.8638 | 1.135675
-72.13224 | 1.129641
-73.40105 | 1.123562
-74.64718 | 1.117443027
-75.91795 | 1.11128
-77.12105 | 1.105077
-78.33249 | 1.098832
-79.5324 | 1.092547
-80.70582 | 1.08622
-81.84468 | 1.079855
-82.98561 | 1.073448
-84.11417 | 1.067002
-85.22213 | 1.060515
-86.35019 | 1.05399
-87.45128 | 1.047422342
-88.51069 | 1.040817
-89.60136 | 1.034171
-90.68565 | 1.027486
-91.74653 | 1.020763
-92.81526 | 1.014003
-93.86559 | 1.007203
-94.93113 | 1.000367
-95.97521 | 0.9934926483
-97.04295 | 0.9865807837
-98.11119 | 0.9796297587
-99.16042 | 0.9726424853
-100.173 | 0.9656168672
-101.2284 | 0.9585561458
-102.2478 | 0.9514585451
-103.2958 | 0.9443268012
-104.327 | 0.9371587207
-105.3816 | 0.929956797
-106.4464 | 0.9227187482
-107.4897 | 0.9154467156
-108.5128 | 0.9081385775
-109.5779 | 0.9007972218
-110.6408 | 0.8934199396
-111.7136 | 0.886010128
-112.7592 | 0.8785652815
-113.8573 | 0.8710888956
-114.9092 | 0.8635775885
-115.9945 | 0.8560357246
-117.0734 | 0.8484599005
-118.1829 | 0.8408541663
-119.2532 | 0.8332153362
-120.372 | 0.8255468488
-121.5144 | 0.8178456849
-122.6526 | 0.8101150795
-123.748 | 0.8023514191
-124.9161 | 0.7945593697
-126.0748 | 0.7867353193
-127.2275 | 0.7788843463
-128.444 | 0.7710028785
-129.6082 | 0.7630948469
-130.7894 | 0.7551565409
-132.0018 | 0.747191727
-133.2496 | 0.7391966125
-134.4907 | 0.7311754066
-135.7569 | 0.7231243111
-137.0011 | 0.7150479619
-138.2696 | 0.7069416154
-139.558 | 0.6988111552
-140.9022 | 0.6906523656
-142.1948 | 0.6824699255
-143.5357 | 0.6742603014
-144.9182 | 0.6660278235
-146.2889 | 0.6577688857
-147.6814 | 0.6494874136
-149.0978 | 0.6411795931
-150.5235 | 0.6328493499
-151.9801 | 0.6244930076
-153.4579 | 0.6161147133
-154.9377 | 0.6077103076
-156.426 | 0.5992841871
-157.9612 | 0.590832729
-159.4894 | 0.5823610241
-161.0431 | 0.573865916
-162.5992 | 0.5653520524
-164.1959 | 0.5568156335
-165.7729 | 0.5482603939
-167.38 | 0.5396827084
-168.9948 | 0.5310867827
-170.6743 | 0.5224692367
-172.2749 | 0.5138336913
-173.9682 | 0.5051775618
-175.643 | 0.4965040362
-177.3292 | 0.487810097
-179.022 | 0.4790989364
-180.7202 | 0.470367986
-182.4632 | 0.4616206873
-184.2303 | 0.4528538662
-185.9788 | 0.4440710658
-187.7378 | 0.4352699729
-189.5121 | 0.426453825
-191.2962 | 0.4176201655
-193.114 | 0.4087722518
-194.9035 | 0.3999076143
-196.6797 | 0.3910305093
-198.5519 | 0.3821373001
-200.3818 | 0.3732324698
-202.2065 | 0.3643118657
-204.0691 | 0.3553801694
-205.9203 | 0.3464329625
-207.7837 | 0.3374753262
-209.6842 | 0.3285026699
-211.571 | 0.3195195629
-213.5056 | 0.3105217176
-215.4003 | 0.3015139551
-217.3263 | 0.2924918131
-219.2464 | 0.283460592
-221.2038 | 0.2744158351
-223.1577 | 0.2653628577
-225.0817 | 0.2562968518
-227.0491 | 0.24722326
-229.0059 | 0.2381378119
-230.9589 | 0.2290455055
-232.9225 | 0.2199423981
-234.8815 | 0.2108332561
-236.8608 | 0.2017138656
-238.8181 | 0.1925890522
-240.7666 | 0.1834548289
-242.7442 | 0.1743164271
-244.7051 | 0.1651696142
-246.7024 | 0.1560191315
-248.6659 | 0.1468611528
-250.6155 | 0.1377002484
-252.5688 | 0.1285327386
-254.5485 | 0.1193632051
-256.485 | 0.1101868841
-258.4455 | 0.1010087694
-260.4138 | 0.0918244101
-262.3516 | 0.082638887
-264.3063 | 0.0734474401
-266.2418 | 0.0642551929
-268.2095 | 0.055057479
-270.1596 | 0.0458598187
-272.1206 | 0.0366578662
-274.0603 | 0.0274562896
-275.9981 | 0.018251375
-277.9633 | 0.0090477984
-279.8942 | -0.0001576929
-281.8276 | -0.0093632402
-283.7749 | -0.0185672845
-285.7008 | -0.027771423
-287.6113 | -0.0369732143
-289.53 | -0.0461746883
-291.4441 | -0.0553731313
-293.3857 | -0.064570644
-295.2998 | -0.0737643909
-297.1925 | -0.0829563423
-299.1189 | -0.0921445345
-301.0449 | -0.1013299565
-302.9192 | -0.1105110365
-304.7988 | -0.1196887099
-306.6752 | -0.1288612997
-308.5543 | -0.1380297449
-310.4151 | -0.1471927743
-312.2754 | -0.1563511057
-314.125 | -0.1655029878
-315.9484 | -0.1746494331
-317.7824 | -0.1837888258
-319.5832 | -0.1929216869
-321.4039 | -0.2020470533
-323.1873 | -0.2111647829
-324.98 | -0.2202742348
-326.7641 | -0.22937546
-328.5009 | -0.2384675744
-330.2531 | -0.2475511627
-332.0013 | -0.2566246833
-333.7332 | -0.2656889384
-335.4546 | -0.274742479
-337.1609 | -0.283786027
-338.8361 | -0.292818444
-340.5175 | -0.301840129
-342.2205 | -0.3108499889
-343.8674 | -0.3198485027
-345.5216 | -0.3288344083
-347.1306 | -0.3378080951
-348.7496 | -0.346768262
-350.343 | -0.3557157579
-351.945 | -0.3646491826
-353.5024 | -0.3735695258
-355.0559 | -0.3824752263
-356.6064 | -0.3913671949
-358.1438 | -0.400244475
-359.6936 | -0.4091074545
-361.184 | -0.4179547607
-362.6825 | -0.426786702
-364.1153 | -0.4356028317
-365.5943 | -0.4444028195
-367.0721 | -0.4531861133
-368.5152 | -0.4619522836
-369.9323 | -0.4707010205
-371.3667 | -0.4794315101
-372.7578 | -0.4881434385
-374.1606 | -0.4968370479
-375.5394 | -0.5055116054
-376.9237 | -0.5141673659
-378.266 | -0.5228031354
-379.6152 | -0.5314200599
-380.9438 | -0.5400161636
-382.2618 | -0.5485932653
-383.5701 | -0.5571490966
-384.8231 | -0.5656859595
-386.0903 | -0.5742008294
-387.3526 | -0.582696114
-388.5523 | -0.5911694435
-389.7405 | -0.5996220159
-390.9329 | -0.6080514293
-392.1132 | -0.6164584332
-393.2728 | -0.6248405147
-394.349 | -0.6331996785
-395.4543 | -0.641532927
-396.5224 | -0.6498430784
-397.6112 | -0.6581267113
-398.6108 | -0.6663872475
-399.6382 | -0.6746211133
-400.6141 | -0.6828318694
-401.5996 | -0.6910152595
-402.5606 | -0.6991748513
-403.5096 | -0.7073063565
-404.424 | -0.7154127943
-405.3234 | -0.7234897333
-406.2124 | -0.7315405162
-407.0701 | -0.7395606929
-407.9443 | -0.7475542066
-408.7667 | -0.7555168095
-409.5431 | -0.7634528867
-410.319 | -0.7713577466
-411.0619 | -0.7792362472
-411.8082 | -0.7870841346
-412.5604 | -0.7949055519
-413.2532 | -0.8026956441
-413.9613 | -0.8104580466
-414.6026 | -0.8181878861
-415.2257 | -0.8258888669
-415.8421 | -0.833556785
-416.4481 | -0.8411954655
-417.048 | -0.8488002643
-417.5986 | -0.8563752199
-418.1393 | -0.8639156773
-418.6495 | -0.8714254885
-419.1474 | -0.8789001539
-419.6125 | -0.8863437546
-420.0836 | -0.8937519775
-420.4766 | -0.9011285484
-420.9058 | -0.9084687882
-421.2962 | -0.9157768895
-421.6662 | -0.9230483351
-421.9946 | -0.9302872313
-422.3171 | -0.9374889948
-422.6266 | -0.9446578239
-422.9134 | -0.9517891183
-423.1715 | -0.958887272
-423.4896 | -0.9659472429
-423.7142 | -0.9729737452
-423.9704 | -0.9799615665
-424.1636 | -0.9869149358
-424.3714 | -0.9938282969
-424.5607 | -1.000706
-424.7371 | -1.007543
-424.8875 | -1.014345
-425.0332 | -1.021106
-425.1526 | -1.027831816
-425.2547 | -1.034517
-425.3614 | -1.041165
-425.445 | -1.047771
-425.543 | -1.05434
-425.6149 | -1.060866
-425.6935 | -1.067353843
-425.7557 | -1.073799
-425.8377 | -1.080206
-425.9191 | -1.08657
-425.9745 | -1.092897
-426.0308 | -1.09918
-426.1165 | -1.105425
-426.186 | -1.111626
-426.2804 | -1.117789
-426.368 | -1.123908
-426.4786 | -1.129987
-426.5958 | -1.136022
-426.7157 | -1.142016
-426.848 | -1.147964
-426.9896 | -1.153872
-427.1629 | -1.159732
-427.3569 | -1.165552
-427.5551 | -1.171324
-427.8051 | -1.177054
-428.0719 | -1.182736
-428.3625 | -1.188377
-428.7315 | -1.193969
-429.1301 | -1.199519426
-429.5733 | -1.205021
-430.059 | -1.210481
-430.6158 | -1.215892
-431.2409 | -1.221262
-431.9003 | -1.226582
-432.6439 | -1.231861
-433.4635 | -1.237089
-434.3197 | -1.242274
-435.2921 | -1.247408
-436.3115 | -1.252499
-437.4614 | -1.25754
-438.6965 | -1.262537
-439.9836 | -1.267484
-441.3848 | -1.272386
-442.8674 | -1.277236
-444.4929 | -1.282041329
-446.1808 | -1.286794907
-447.9978 | -1.291503
-449.9187 | -1.29616
-451.9378 | -1.300771
-454.0638 | -1.30533
-456.3321 | -1.309843035
-458.6944 | -1.314303
-461.1954 | -1.318717
-463.8213 | -1.323077
-466.5743 | -1.32739
-469.4319 | -1.331649
-472.4347 | -1.335862
-475.5452 | -1.34002
-478.7842 | -1.344131
-482.1681 | -1.348188
-485.7055488 | -1.352198
-489.3874 | -1.356153
-493.2491 | -1.36006
-497.2464 | -1.363912
-501.4088 | -1.367716
-505.6923 | -1.37146661
-510.1289 | -1.375168
-514.7243 | -1.378815
-519.4852 | -1.382413
-524.4745 | -1.385955
-529.6531 | -1.389448
-535.106 | -1.392885
-540.7275 | -1.396271
-546.5155 | -1.399603
-552.427 | -1.402883
-558.4745 | -1.406108
-564.6688 | -1.409282
-571.0525 | -1.412401
-577.6345 | -1.415468
-584.4446 | -1.418479
-591.4864 | -1.421439
-598.7085 | -1.424343
-606.1198 | -1.427195
-613.6665 | -1.42999
-621.3928 | -1.432732
-629.3167 | -1.435419
-637.4258 | -1.438052
-645.6712 | -1.440629
-654.1189 | -1.443152
-662.6889 | -1.445618
-671.3922 | -1.448031
-680.2779 | -1.450388
-689.2477 | -1.452691
-698.2617 | -1.454936
-707.4393 | -1.457129
-716.7468 | -1.459264487
-726.0392 | -1.461346
-735.3815 | -1.463371
-744.8237 | -1.465343
-754.2907 | -1.467257
-763.7324 | -1.469117
-773.1834 | -1.470920066
-782.6081 | -1.47267
-791.9631 | -1.474361
-801.267 | -1.475999
-810.4826 | -1.477579
-819.5726 | -1.479106
-828.5439 | -1.480575351
-837.3325 | -1.481991
-845.9204 | -1.483349
-854.3333 | -1.484654
-862.5099 | -1.485901
-870.4389 | -1.487095
-878.0675 | -1.488231
-885.4124 | -1.489314
-892.4269 | -1.490339056
-899.0941 | -1.491311
-905.3902 | -1.492226
-911.2978 | -1.493087
-916.7849 | -1.493890808
-921.878 | -1.494642067
-926.5395 | -1.495335452
-930.7407 | -1.495976
-934.4269 | -1.496559
-937.6265 | -1.497089
-940.3594 | -1.497562
-942.5393 | -1.497981145
-944.2016 | -1.498342876
-945.2787 | -1.498651
-945.8013 | -1.498901
-945.7209 | -1.499097
-945.0529 | -1.499235
-943.7792 | -1.49932
-941.8324 | -1.499346
-939.2315 | -1.499319
-935.9707 | -1.499235
-932.0244 | -1.499097
-927.415 | -1.498903
-922.0672 | -1.498656
-916.0164 | -1.498352
-909.3085 | -1.497997
-901.846 | -1.497584148
-893.7161 | -1.49712
-884.8396 | -1.496598
-875.3015 | -1.496024
-865.0784 | -1.495393
-854.2074 | -1.49471
-842.6436 | -1.49397
-830.3915 | -1.493176
-817.6007 | -1.492325
-804.1501 | -1.49142
-790.113 | -1.490458
-775.5381 | -1.489442
-760.4104 | -1.488368888
-744.8032 | -1.487242
-728.7102 | -1.486057145
-712.1802 | -1.484818761
-695.2266 | -1.483522
-677.9918 | -1.482171
-660.3694 | -1.480762
-642.4104 | -1.479299
-624.239 | -1.477777
-605.8429 | -1.476201
-587.2637 | -1.474565
-568.7054 | -1.472875
-550.0552 | -1.471126
-531.2441 | -1.469323
-512.4883 | -1.467461
-493.8093 | -1.465544
-475.2112 | -1.463567
-456.6574 | -1.461537
-438.2538 | -1.459446
-420.1883 | -1.457302
-402.3307 | -1.455098
-384.6559 | -1.45284
-367.3465 | -1.450523
-350.4151 | -1.448152
-333.8406 | -1.445720626
-317.6352 | -1.443237
-301.7817 | -1.440693
-286.3427 | -1.438097
-271.4313 | -1.435442
-256.9911 | -1.432735
-242.9783 | -1.429969
-229.4362 | -1.427153
-216.3218 | -1.424279
-203.7091 | -1.421354277
-191.5927 | -1.418373
-179.9776 | -1.415342
-168.8394 | -1.412255
-158.1483 | -1.40912
-147.861 | -1.405929
-137.9752 | -1.40269
-128.5627 | -1.399396
-119.5462 | -1.396054
-110.8994 | -1.392658
-102.6865 | -1.389213
-94.81711 | -1.385715
-87.28945 | -1.382167
-80.10826 | -1.378566
-73.23174 | -1.374916
-66.67496 | -1.371212
-60.43708 | -1.367459
-54.44771 | -1.363651
-48.71641 | -1.359795
-43.23388 | -1.355885
-37.97866 | -1.351925
-33.00455 | -1.347912
-28.19756 | -1.34385
-23.5947 | -1.339735
-19.23288 | -1.335573
-15.04245 | -1.331358
-11.01116301 | -1.327095
-7.176284 | -1.32278
-3.46694949 | -1.318417
0.0809175565 | -1.314003
3.49147 | -1.30954
6.764585 | -1.30502628
9.930055 | -1.300465
12.97035 | -1.295852
15.89687 | -1.291193
18.7231 | -1.286482425
21.44413 | -1.281725
24.07567 | -1.276917
26.60655 | -1.272062697
29.03702 | -1.267159
31.41477 | -1.262209
33.69346 | -1.257211
35.87431 | -1.252167
38.0098 | -1.247075
40.08766 | -1.241937
42.11158 | -1.236752
44.06353 | -1.231522
45.9727 | -1.226244
47.85783 | -1.220920781
49.6363 | -1.21555
51.38498 | -1.210137
53.08645 | -1.204675799
54.77432 | -1.199172
56.38605 | -1.193621
57.93979 | -1.188028
59.51266 | -1.182387
61.0252 | -1.176704
62.51384 | -1.170974
63.97894 | -1.165201579
65.38923 | -1.159383
66.80357 | -1.153523
68.20651 | -1.147616
69.52902 | -1.141669
70.8638 | -1.135675
72.13224 | -1.129641
73.40105 | -1.123562
74.64718 | -1.117443027
75.91795 | -1.11128
77.12105 | -1.105077
78.33249 | -1.098832
79.5324 | -1.092547
80.70582 | -1.08622
81.84468 | -1.079855
82.98561 | -1.073448
84.11417 | -1.067002
85.22213 | -1.060515
86.35019 | -1.05399
87.45128 | -1.047422342
88.51069 | -1.040817
89.60136 | -1.034171
90.68565 | -1.027486
91.74653 | -1.020763
92.81526 | -1.014003
93.86559 | -1.007203
94.93113 | -1.000367
95.97521 | -0.9934926483
97.04295 | -0.9865807837
98.11119 | -0.9796297587
99.16042 | -0.9726424853
100.173 | -0.9656168672
101.2284 | -0.9585561458
102.2478 | -0.9514585451
103.2958 | -0.9443268012
104.327 | -0.9371587207
105.3816 | -0.929956797
106.4464 | -0.9227187482
107.4897 | -0.9154467156
108.5128 | -0.9081385775
109.5779 | -0.9007972218
110.6408 | -0.8934199396
111.7136 | -0.886010128
112.7592 | -0.8785652815
113.8573 | -0.8710888956
114.9092 | -0.8635775885
115.9945 | -0.8560357246
117.0734 | -0.8484599005
118.1829 | -0.8408541663
119.2532 | -0.8332153362
120.372 | -0.8255468488
121.5144 | -0.8178456849
122.6526 | -0.8101150795
123.748 | -0.8023514191
124.9161 | -0.7945593697
126.0748 | -0.7867353193
127.2275 | -0.7788843463
128.444 | -0.7710028785
129.6082 | -0.7630948469
130.7894 | -0.7551565409
132.0018 | -0.747191727
133.2496 | -0.7391966125
134.4907 | -0.7311754066
135.7569 | -0.7231243111
137.0011 | -0.7150479619
138.2696 | -0.7069416154
139.558 | -0.6988111552
140.9022 | -0.6906523656
142.1948 | -0.6824699255
143.5357 | -0.6742603014
144.9182 | -0.6660278235
146.2889 | -0.6577688857
147.6814 | -0.6494874136
149.0978 | -0.6411795931
150.5235 | -0.6328493499
151.9801 | -0.6244930076
153.4579 | -0.6161147133
154.9377 | -0.6077103076
156.426 | -0.5992841871
157.9612 | -0.590832729
159.4894 | -0.5823610241
161.0431 | -0.573865916
162.5992 | -0.5653520524
164.1959 | -0.5568156335
165.7729 | -0.5482603939
167.38 | -0.5396827084
168.9948 | -0.5310867827
170.6743 | -0.5224692367
172.2749 | -0.5138336913
173.9682 | -0.5051775618
175.643 | -0.4965040362
177.3292 | -0.487810097
179.022 | -0.4790989364
180.7202 | -0.470367986
182.4632 | -0.4616206873
184.2303 | -0.4528538662
185.9788 | -0.4440710658
187.7378 | -0.4352699729
189.5121 | -0.426453825
191.2962 | -0.4176201655
193.114 | -0.4087722518
194.9035 | -0.3999076143
196.6797 | -0.3910305093
198.5519 | -0.3821373001
200.3818 | -0.3732324698
202.2065 | -0.3643118657
204.0691 | -0.3553801694
205.9203 | -0.3464329625
207.7837 | -0.3374753262
209.6842 | -0.3285026699
211.571 | -0.3195195629
213.5056 | -0.3105217176
215.4003 | -0.3015139551
217.3263 | -0.2924918131
219.2464 | -0.283460592
221.2038 | -0.2744158351
223.1577 | -0.2653628577
225.0817 | -0.2562968518
227.0491 | -0.24722326
229.0059 | -0.2381378119
230.9589 | -0.2290455055
232.9225 | -0.2199423981
234.8815 | -0.2108332561
236.8608 | -0.2017138656
238.8181 | -0.1925890522
240.7666 | -0.1834548289
242.7442 | -0.1743164271
244.7051 | -0.1651696142
246.7024 | -0.1560191315
248.6659 | -0.1468611528
250.6155 | -0.1377002484
252.5688 | -0.1285327386
254.5485 | -0.1193632051
256.485 | -0.1101868841
258.4455 | -0.1010087694
260.4138 | -0.0918244101
262.3516 | -0.082638887
264.3063 | -0.0734474401
266.2418 | -0.0642551929
268.2095 | -0.055057479
270.1596 | -0.0458598187
272.1206 | -0.0366578662
274.0603 | -0.0274562896
275.9981 | -0.018251375
277.9633 | -0.0090477984