## Sheet1
304.6492 | 0.0001071022
306.9782 | 0.0102345149
309.2777 | 0.0203620623
311.7454 | 0.0304880192
313.9243 | 0.0406132404
316.1586 | 0.0507359198
318.4116 | 0.0608568815
320.6616 | 0.0709744473
322.9101 | 0.0810894387
325.1768 | 0.0912001882
327.4474 | 0.1013080045
329.6831 | 0.1114111052
331.8699 | 0.121510564
334.1194 | 0.1316045421
336.2791 | 0.1416943618
338.5743 | 0.1517777789
340.6712 | 0.1618562552
342.8987 | 0.1719281463
345.1423 | 0.1819940462
347.2727 | 0.1920525725
349.3878 | 0.2021041622
351.653 | 0.2121476214
353.7873 | 0.2221829565
355.9343 | 0.2322094123
358.0259 | 0.2422269693
360.1126 | 0.2522345004
362.2463 | 0.2622326776
364.3232 | 0.2722205811
366.4467 | 0.2821983567
368.424 | 0.2921650947
370.5396 | 0.3021213204
372.567 | 0.3120663649
374.5306 | 0.3220000345
376.6443 | 0.3319221212
378.6951 | 0.3418322911
380.646 | 0.3517296814
382.6405 | 0.3616145179
384.6703 | 0.3714860447
386.5922 | 0.3813440072
388.5715 | 0.3911874379
390.4983 | 0.4010167789
392.4712 | 0.4108304345
394.324 | 0.4206295714
396.2057 | 0.4304118744
398.1345 | 0.4401788783
399.9485 | 0.4499279611
401.8567 | 0.4596612728
403.6673 | 0.4693758085
405.4965 | 0.4790738677
407.1948 | 0.4887522559
409.0059 | 0.4984130892
410.7743 | 0.5080534464
412.5883 | 0.517675658
414.2739 | 0.527276785
415.9511 | 0.5368589618
417.6739 | 0.5464194028
419.3035 | 0.5559605012
420.9778 | 0.5654792777
422.6554 | 0.574978668
424.2414 | 0.5844550258
425.8362 | 0.5939112831
427.4693 | 0.603343963
428.9749 | 0.6127557406
430.5584 | 0.622143179
432.0968 | 0.6315090708
433.6725 | 0.6408497699
435.1565 | 0.6501679641
436.6257 | 0.6594603725
438.0347 | 0.6687294407
439.4735 | 0.6779714247
440.9369 | 0.6871897409
442.289 | 0.6963795245
443.7234 | 0.7055451707
444.9848 | 0.7146817728
446.4432 | 0.7237937726
447.6668 | 0.7328758183
449.0669 | 0.7419328042
450.2984 | 0.7509593036
451.4709 | 0.7599599838
452.7053 | 0.7689296589
453.9593 | 0.7778726864
455.0897 | 0.7867844159
456.2809 | 0.795668874
457.4569 | 0.8045218467
458.5966 | 0.8133466032
459.6338 | 0.8221392207
460.699 | 0.8309021368
461.7617 | 0.8396321983
462.9186 | 0.8483318664
463.8386 | 0.8569982594
464.8674 | 0.8656333132
465.9596 | 0.8742345034
466.8276 | 0.8828040164
467.8472 | 0.891339115
468.8044 | 0.8998423504
469.6681 | 0.9083109688
470.5577 | 0.91674771
471.461 | 0.9251491658
472.3074 | 0.9335172987
473.0941 | 0.9418484931
473.8635 | 0.9501452075
474.7055 | 0.9584041765
475.4485 | 0.9666292492
476.1748 | 0.9748168314
476.8972 | 0.9829699847
477.5945 | 0.9910845587
478.2752 | 0.9991631199
478.9476 | 1.007201
479.6538 | 1.015203
480.2839 | 1.023163
481.0318 | 1.031086
481.661 | 1.038967
482.2495 | 1.046812
482.9351 | 1.054617
483.5059 | 1.062385
484.193 | 1.070112
484.8114 | 1.0778
485.5191 | 1.085446
486.2032 | 1.093053
486.8049 | 1.100617
487.5092 | 1.108141
488.1668 | 1.115622
488.8838 | 1.123063
489.5757 | 1.130459185
490.3035 | 1.137814
491.0215 | 1.145125
491.8689 | 1.152393
492.7457 | 1.159617608
493.6236 | 1.166799
494.5691 | 1.173936
495.517 | 1.18103
496.5386 | 1.188079
497.6999 | 1.195085
498.9533 | 1.202045
500.2515 | 1.208962
501.6442 | 1.215831
503.2135 | 1.222654597
504.8486 | 1.229431
506.6116 | 1.236163
508.507 | 1.242847
510.5422 | 1.249487
512.7098 | 1.256078
515.132 | 1.262623
517.6095 | 1.269118
520.4568 | 1.275566
523.4665 | 1.281964112
526.6325 | 1.288315
530.034 | 1.294617
533.7082 | 1.300871
537.7281 | 1.307077
541.9304 | 1.313234
546.4475 | 1.319341
551.2447 | 1.3254
556.4421 | 1.331409
561.916 | 1.337369
567.8127 | 1.343278
574.0085 | 1.349137
580.6046 | 1.354945
587.6802 | 1.360703
595.2354 | 1.366409
603.1987 | 1.372064
611.6872 | 1.377667
620.7377 | 1.383218
630.2031 | 1.388716
640.356 | 1.394162
651.1122 | 1.399555
662.5034 | 1.404895
674.6567 | 1.410182
687.4005 | 1.415414
701.081 | 1.420592
715.6677 | 1.425714824
730.9327 | 1.430783
747.2702 | 1.435797
764.6547 | 1.440757
783.0578 | 1.445662
802.5237 | 1.450513
823.3611 | 1.45531
845.3045 | 1.460053
868.6568 | 1.464742
893.4823 | 1.469377
919.7948 | 1.47396
947.6922 | 1.478488
977.1074 | 1.482962
1008.268 | 1.487381
1040.919 | 1.491745
1075.28 | 1.496051
1111.25 | 1.500300126
1148.991 | 1.504491
1188.567 | 1.50862228
1230.246 | 1.512694
1273.561 | 1.516704
1318.594 | 1.520654
1365.14 | 1.524544
1413.406 | 1.528373
1463.036 | 1.532143
1514.202 | 1.535853
1567.081 | 1.539507
1621.22 | 1.543102
1676.46 | 1.54664
1732.476 | 1.550122
1789.409 | 1.553547
1847.695 | 1.556915
1906.986 | 1.560226646
1966.358 | 1.563481
2026.244 | 1.566678016
2086.37 | 1.569817
2146.917 | 1.572897
2208.477 | 1.575918
2269.296 | 1.57888
2329.366 | 1.581781
2389.743 | 1.584622457
2450.308 | 1.587402
2510.174 | 1.590122
2569.739 | 1.592779
2629.186 | 1.595376
2687.723 | 1.597911
2745.915 | 1.600384
2802.819 | 1.602796
2859.579 | 1.605147
2915.047 | 1.607436
2969.543 | 1.609663948
3023.279 | 1.611831
3076.296 | 1.613937
3127.979 | 1.615982
3178.366 | 1.617967
3227.843 | 1.619892
3276.293 | 1.621756
3323.469 | 1.623561
3369.138 | 1.625306
3413.644 | 1.62699
3456.866 | 1.628614209
3498.769 | 1.630178
3539.158 | 1.631681
3578.162 | 1.633124
3615.57 | 1.634506
3651.568 | 1.635827
3686.063 | 1.637086
3718.789 | 1.638284
3749.96 | 1.63942
3779.594 | 1.640494
3807.553 | 1.641507
3833.858 | 1.642457
3858.512 | 1.643346
3881.347 | 1.644172
3902.411 | 1.644937
3921.754 | 1.64564
3939.402 | 1.64628
3955.24 | 1.646859
3969.38 | 1.647376
3981.683 | 1.647832
3992.282 | 1.648226
4000.915 | 1.648557
4007.822 | 1.648828
4012.931 | 1.649036
4016.179 | 1.649183
4017.581 | 1.649267
4017.116 | 1.64929
4014.928 | 1.649252
4010.748 | 1.649151939
4004.811 | 1.648991
3996.864 | 1.64877
3987.126 | 1.648487
3975.511 | 1.648143
3961.995 | 1.647739
3946.678 | 1.64727269
3929.506 | 1.646746
3910.449 | 1.646157
3889.486 | 1.645507684
3866.74 | 1.644796
3842.09 | 1.644023
3815.623 | 1.643188675
3787.51 | 1.642293015
3757.582 | 1.641335
3725.834 | 1.640314
3692.216 | 1.639232
3656.839 | 1.638087
3619.989 | 1.636882
3581.49 | 1.635614
3541.213 | 1.634285
3498.964 | 1.632895
3455.206 | 1.631444
3410.318 | 1.629931
3364.008 | 1.628359
3315.602 | 1.62672478
3265.505 | 1.625031
3214.778 | 1.623276
3162.867 | 1.621462
3108.812 | 1.619587
3053.156 | 1.617654
2997.043 | 1.615659
2939.945 | 1.613607
2880.498 | 1.611493
2820.223 | 1.609322
2760.132 | 1.607089
2698.356 | 1.604799
2634.584 | 1.602448
2570.788 | 1.600039
2506.012 | 1.597569
2440.252 | 1.595041
2373.478 | 1.592453
2306.796 | 1.589805
2239.741 | 1.587097
2170.928 | 1.58433
2101.841 | 1.581502
2032.946 | 1.578614
1963.45 | 1.575666
1893.581 | 1.572658
1823.055 | 1.569589
1753.093 | 1.56646
1683.37 | 1.563270775
1613.357 | 1.560022
1543.318 | 1.556712385
1474.2 | 1.553344
1405.729 | 1.549915
1337.737 | 1.546428
1270.272 | 1.542881
1203.717 | 1.539276
1138.383 | 1.535612439
1074.47 | 1.531891
1011.895 | 1.528112
950.4086 | 1.524275
890.6041 | 1.520381
832.7461 | 1.516427
776.8949 | 1.512416
723.0651 | 1.508346572
671.2214 | 1.504218
621.3713 | 1.500031
573.8207 | 1.495786
528.4887 | 1.491481
485.5642 | 1.487117
445 | 1.482695
406.9364 | 1.478214
371.2238 | 1.473676
337.7965 | 1.469081
306.6614 | 1.46443
277.7841 | 1.459725
251.0269 | 1.454966
226.3612 | 1.450153
203.5861 | 1.445287
182.6143 | 1.44037001
163.3941 | 1.435403
145.7266 | 1.430386
129.5338 | 1.425320013
114.6165 | 1.420205
100.9792 | 1.41504
88.49487 | 1.409827
76.93739 | 1.404563
66.30237 | 1.399248708
56.57756 | 1.393883
47.50155 | 1.388466
39.06749 | 1.382996
31.28175 | 1.377471
24.13207 | 1.371889
17.46446 | 1.366252
11.17251 | 1.360557
5.409706 | 1.354805568
-0.031876613 | 1.348996
-5.125759 | 1.34313
-9.832219 | 1.337208
-14.30475 | 1.331232
-18.38888 | 1.325203
-22.31657 | 1.319122
-25.96669 | 1.312991
-29.41574 | 1.306812
-32.66274 | 1.30058644
-35.72976 | 1.294315
-38.61729 | 1.287999
-41.34348 | 1.281639
-43.98825 | 1.275235
-46.45305 | 1.268787
-48.83791 | 1.262295
-51.19237 | 1.25576
-53.43256 | 1.249179
-55.61537 | 1.242554
-57.62213 | 1.235885
-59.67989 | 1.229171
-61.5763 | 1.222411404
-63.51293 | 1.215607
-65.37305 | 1.208754
-67.165 | 1.201855
-68.90792 | 1.194908
-70.6474 | 1.187913
-72.23682 | 1.180871
-73.95227 | 1.173782
-75.49265 | 1.166645
-77.09383 | 1.159462
-78.57977 | 1.152232
-80.10838 | 1.144957
-81.56931 | 1.137636
-82.96943 | 1.130272
-84.44507 | 1.122863
-85.84127 | 1.115413
-87.11731 | 1.107918
-88.37668 | 1.100385
-89.77827 | 1.092809
-91.03912 | 1.085196
-92.30633 | 1.077541952
-93.66673 | 1.069851809
-94.88834 | 1.062121
-96.08445 | 1.054356
-97.3551 | 1.046551
-98.52178 | 1.038713
-99.84148 | 1.030838
-100.9763 | 1.022927
-102.1812 | 1.014977
-103.393 | 1.00699
-104.6441 | 0.9989625757
-105.8622 | 0.9908974865
-107.1059 | 0.9827919399
-108.3623 | 0.9746493057
-109.5844 | 0.9664673543
-110.8159 | 0.9582499621
-112.1179 | 0.9499944188
-113.3106 | 0.9417027215
-114.6205 | 0.9333722757
-115.8426 | 0.9250055078
-117.1603 | 0.9166003558
-118.401 | 0.908160515
-119.6319 | 0.8996850048
-120.9306 | 0.8911775643
-122.2532 | 0.8826346575
-123.6621 | 0.8740593033
-124.9009 | 0.8654489101
-126.2878 | 0.856807004
-127.5692 | 0.8481311769
-128.9586 | 0.8394249342
-130.2469 | 0.8306861756
-131.5886 | 0.8219186748
-133.0182 | 0.8131206045
-134.4065 | 0.804295643
-135.8022 | 0.7954415378
-137.2121 | 0.7865607648
-138.7113 | 0.7776516471
-140.2002 | 0.7687163202
-141.6734 | 0.7597518895
-143.2045 | 0.7507611205
-144.7718 | 0.7417407358
-146.2813 | 0.7326932246
-147.8477 | 0.7236159011
-149.4537 | 0.7145118721
-151.0922 | 0.7053783025
-152.7449 | 0.6962176738
-154.5064 | 0.6870283621
-156.1096 | 0.6778124648
-157.9006 | 0.6685683205
-159.6562 | 0.6592976022
-161.4369 | 0.6499990902
-163.1661 | 0.6406747589
-165.0203 | 0.6313246401
-166.8368 | 0.6219502148
-168.6395 | 0.6125510347
-170.5767 | 0.6031289508
-172.4064 | 0.5936835025
-174.3249 | 0.5842171089
-176.2051 | 0.5747286348
-178.1981 | 0.5652210474
-180.1308 | 0.5556926699
-182.1096 | 0.5461458625
-184.1188 | 0.536578827
-186.0447 | 0.5269944652
-188.0622 | 0.5173903253
-190.1366 | 0.5077695049
-192.0958 | 0.4981292954
-194.1683 | 0.4884727012
-196.2025 | 0.4787969675
-198.273 | 0.4691057288
-200.3607 | 0.4593961413
-202.4533 | 0.4496713618
-204.6277 | 0.4399288541
-206.7664 | 0.4301714781
-208.8909 | 0.4203967214
-211.0448 | 0.4106070532
-213.1839 | 0.4007997732
-215.4452 | 0.3909780848
-217.5726 | 0.3811393698
-219.7897 | 0.3712863479
-222.027 | 0.3614165082
-224.2069 | 0.3515329658
-226.4951 | 0.3416332797
-228.7696 | 0.3317209145
-230.9662 | 0.3217937511
-233.2147 | 0.3118548776
-235.5412 | 0.3019023235
-237.7804 | 0.291939266
-240.1177 | 0.2819638273
-242.3599 | 0.2719791975
-244.6662 | 0.2619836876
-247.0001 | 0.2519798714
-249.2217 | 0.241966027
-251.4476 | 0.2319446852
-253.808 | 0.2219141399
-256.1178 | 0.2118771597
-258.3487 | 0.2018323062
-260.7213 | 0.1917818849
-262.9992 | 0.1817244851
-265.259 | 0.1716619042
-267.6007 | 0.1615929584
-269.939 | 0.1515193258
-272.2228 | 0.1414402117
-274.5493 | 0.131356673
-276.8739 | 0.1212676467
-279.1773 | 0.1111743124
-281.5181 | 0.1010757239
-283.8264 | 0.0909728012
-286.1725 | 0.0808652537
-288.5196 | 0.0707538045
-290.8069 | 0.0606383528
-293.1202 | 0.0505198291
-295.4599 | 0.0403979865
-297.7148 | 0.0302738517
-300.0913 | 0.0201476311
-302.4075 | 0.0100207233
-304.6492 | -0.0001071022
-306.9782 | -0.0102345149
-309.2777 | -0.0203620623
-311.7454 | -0.0304880192
-313.9243 | -0.0406132404
-316.1586 | -0.0507359198
-318.4116 | -0.0608568815
-320.6616 | -0.0709744473
-322.9101 | -0.0810894387
-325.1768 | -0.0912001882
-327.4474 | -0.1013080045
-329.6831 | -0.1114111052
-331.8699 | -0.121510564
-334.1194 | -0.1316045421
-336.2791 | -0.1416943618
-338.5743 | -0.1517777789
-340.6712 | -0.1618562552
-342.8987 | -0.1719281463
-345.1423 | -0.1819940462
-347.2727 | -0.1920525725
-349.3878 | -0.2021041622
-351.653 | -0.2121476214
-353.7873 | -0.2221829565
-355.9343 | -0.2322094123
-358.0259 | -0.2422269693
-360.1126 | -0.2522345004
-362.2463 | -0.2622326776
-364.3232 | -0.2722205811
-366.4467 | -0.2821983567
-368.424 | -0.2921650947
-370.5396 | -0.3021213204
-372.567 | -0.3120663649
-374.5306 | -0.3220000345
-376.6443 | -0.3319221212
-378.6951 | -0.3418322911
-380.646 | -0.3517296814
-382.6405 | -0.3616145179
-384.6703 | -0.3714860447
-386.5922 | -0.3813440072
-388.5715 | -0.3911874379
-390.4983 | -0.4010167789
-392.4712 | -0.4108304345
-394.324 | -0.4206295714
-396.2057 | -0.4304118744
-398.1345 | -0.4401788783
-399.9485 | -0.4499279611
-401.8567 | -0.4596612728
-403.6673 | -0.4693758085
-405.4965 | -0.4790738677
-407.1948 | -0.4887522559
-409.0059 | -0.4984130892
-410.7743 | -0.5080534464
-412.5883 | -0.517675658
-414.2739 | -0.527276785
-415.9511 | -0.5368589618
-417.6739 | -0.5464194028
-419.3035 | -0.5559605012
-420.9778 | -0.5654792777
-422.6554 | -0.574978668
-424.2414 | -0.5844550258
-425.8362 | -0.5939112831
-427.4693 | -0.603343963
-428.9749 | -0.6127557406
-430.5584 | -0.622143179
-432.0968 | -0.6315090708
-433.6725 | -0.6408497699
-435.1565 | -0.6501679641
-436.6257 | -0.6594603725
-438.0347 | -0.6687294407
-439.4735 | -0.6779714247
-440.9369 | -0.6871897409
-442.289 | -0.6963795245
-443.7234 | -0.7055451707
-444.9848 | -0.7146817728
-446.4432 | -0.7237937726
-447.6668 | -0.7328758183
-449.0669 | -0.7419328042
-450.2984 | -0.7509593036
-451.4709 | -0.7599599838
-452.7053 | -0.7689296589
-453.9593 | -0.7778726864
-455.0897 | -0.7867844159
-456.2809 | -0.795668874
-457.4569 | -0.8045218467
-458.5966 | -0.8133466032
-459.6338 | -0.8221392207
-460.699 | -0.8309021368
-461.7617 | -0.8396321983
-462.9186 | -0.8483318664
-463.8386 | -0.8569982594
-464.8674 | -0.8656333132
-465.9596 | -0.8742345034
-466.8276 | -0.8828040164
-467.8472 | -0.891339115
-468.8044 | -0.8998423504
-469.6681 | -0.9083109688
-470.5577 | -0.91674771
-471.461 | -0.9251491658
-472.3074 | -0.9335172987
-473.0941 | -0.9418484931
-473.8635 | -0.9501452075
-474.7055 | -0.9584041765
-475.4485 | -0.9666292492
-476.1748 | -0.9748168314
-476.8972 | -0.9829699847
-477.5945 | -0.9910845587
-478.2752 | -0.9991631199
-478.9476 | -1.007201
-479.6538 | -1.015203
-480.2839 | -1.023163
-481.0318 | -1.031086
-481.661 | -1.038967
-482.2495 | -1.046812
-482.9351 | -1.054617
-483.5059 | -1.062385
-484.193 | -1.070112
-484.8114 | -1.0778
-485.5191 | -1.085446
-486.2032 | -1.093053
-486.8049 | -1.100617
-487.5092 | -1.108141
-488.1668 | -1.115622
-488.8838 | -1.123063
-489.5757 | -1.130459185
-490.3035 | -1.137814
-491.0215 | -1.145125
-491.8689 | -1.152393
-492.7457 | -1.159617608
-493.6236 | -1.166799
-494.5691 | -1.173936
-495.517 | -1.18103
-496.5386 | -1.188079
-497.6999 | -1.195085
-498.9533 | -1.202045
-500.2515 | -1.208962
-501.6442 | -1.215831
-503.2135 | -1.222654597
-504.8486 | -1.229431
-506.6116 | -1.236163
-508.507 | -1.242847
-510.5422 | -1.249487
-512.7098 | -1.256078
-515.132 | -1.262623
-517.6095 | -1.269118
-520.4568 | -1.275566
-523.4665 | -1.281964112
-526.6325 | -1.288315
-530.034 | -1.294617
-533.7082 | -1.300871
-537.7281 | -1.307077
-541.9304 | -1.313234
-546.4475 | -1.319341
-551.2447 | -1.3254
-556.4421 | -1.331409
-561.916 | -1.337369
-567.8127 | -1.343278
-574.0085 | -1.349137
-580.6046 | -1.354945
-587.6802 | -1.360703
-595.2354 | -1.366409
-603.1987 | -1.372064
-611.6872 | -1.377667
-620.7377 | -1.383218
-630.2031 | -1.388716
-640.356 | -1.394162
-651.1122 | -1.399555
-662.5034 | -1.404895
-674.6567 | -1.410182
-687.4005 | -1.415414
-701.081 | -1.420592
-715.6677 | -1.425714824
-730.9327 | -1.430783
-747.2702 | -1.435797
-764.6547 | -1.440757
-783.0578 | -1.445662
-802.5237 | -1.450513
-823.3611 | -1.45531
-845.3045 | -1.460053
-868.6568 | -1.464742
-893.4823 | -1.469377
-919.7948 | -1.47396
-947.6922 | -1.478488
-977.1074 | -1.482962
-1008.268 | -1.487381
-1040.919 | -1.491745
-1075.28 | -1.496051
-1111.25 | -1.500300126
-1148.991 | -1.504491
-1188.567 | -1.50862228
-1230.246 | -1.512694
-1273.561 | -1.516704
-1318.594 | -1.520654
-1365.14 | -1.524544
-1413.406 | -1.528373
-1463.036 | -1.532143
-1514.202 | -1.535853
-1567.081 | -1.539507
-1621.22 | -1.543102
-1676.46 | -1.54664
-1732.476 | -1.550122
-1789.409 | -1.553547
-1847.695 | -1.556915
-1906.986 | -1.560226646
-1966.358 | -1.563481
-2026.244 | -1.566678016
-2086.37 | -1.569817
-2146.917 | -1.572897
-2208.477 | -1.575918
-2269.296 | -1.57888
-2329.366 | -1.581781
-2389.743 | -1.584622457
-2450.308 | -1.587402
-2510.174 | -1.590122
-2569.739 | -1.592779
-2629.186 | -1.595376
-2687.723 | -1.597911
-2745.915 | -1.600384
-2802.819 | -1.602796
-2859.579 | -1.605147
-2915.047 | -1.607436
-2969.543 | -1.609663948
-3023.279 | -1.611831
-3076.296 | -1.613937
-3127.979 | -1.615982
-3178.366 | -1.617967
-3227.843 | -1.619892
-3276.293 | -1.621756
-3323.469 | -1.623561
-3369.138 | -1.625306
-3413.644 | -1.62699
-3456.866 | -1.628614209
-3498.769 | -1.630178
-3539.158 | -1.631681
-3578.162 | -1.633124
-3615.57 | -1.634506
-3651.568 | -1.635827
-3686.063 | -1.637086
-3718.789 | -1.638284
-3749.96 | -1.63942
-3779.594 | -1.640494
-3807.553 | -1.641507
-3833.858 | -1.642457
-3858.512 | -1.643346
-3881.347 | -1.644172
-3902.411 | -1.644937
-3921.754 | -1.64564
-3939.402 | -1.64628
-3955.24 | -1.646859
-3969.38 | -1.647376
-3981.683 | -1.647832
-3992.282 | -1.648226
-4000.915 | -1.648557
-4007.822 | -1.648828
-4012.931 | -1.649036
-4016.179 | -1.649183
-4017.581 | -1.649267
-4017.116 | -1.64929
-4014.928 | -1.649252
-4010.748 | -1.649151939
-4004.811 | -1.648991
-3996.864 | -1.64877
-3987.126 | -1.648487
-3975.511 | -1.648143
-3961.995 | -1.647739
-3946.678 | -1.64727269
-3929.506 | -1.646746
-3910.449 | -1.646157
-3889.486 | -1.645507684
-3866.74 | -1.644796
-3842.09 | -1.644023
-3815.623 | -1.643188675
-3787.51 | -1.642293015
-3757.582 | -1.641335
-3725.834 | -1.640314
-3692.216 | -1.639232
-3656.839 | -1.638087
-3619.989 | -1.636882
-3581.49 | -1.635614
-3541.213 | -1.634285
-3498.964 | -1.632895
-3455.206 | -1.631444
-3410.318 | -1.629931
-3364.008 | -1.628359
-3315.602 | -1.62672478
-3265.505 | -1.625031
-3214.778 | -1.623276
-3162.867 | -1.621462
-3108.812 | -1.619587
-3053.156 | -1.617654
-2997.043 | -1.615659
-2939.945 | -1.613607
-2880.498 | -1.611493
-2820.223 | -1.609322
-2760.132 | -1.607089
-2698.356 | -1.604799
-2634.584 | -1.602448
-2570.788 | -1.600039
-2506.012 | -1.597569
-2440.252 | -1.595041
-2373.478 | -1.592453
-2306.796 | -1.589805
-2239.741 | -1.587097
-2170.928 | -1.58433
-2101.841 | -1.581502
-2032.946 | -1.578614
-1963.45 | -1.575666
-1893.581 | -1.572658
-1823.055 | -1.569589
-1753.093 | -1.56646
-1683.37 | -1.563270775
-1613.357 | -1.560022
-1543.318 | -1.556712385
-1474.2 | -1.553344
-1405.729 | -1.549915
-1337.737 | -1.546428
-1270.272 | -1.542881
-1203.717 | -1.539276
-1138.383 | -1.535612439
-1074.47 | -1.531891
-1011.895 | -1.528112
-950.4086 | -1.524275
-890.6041 | -1.520381
-832.7461 | -1.516427
-776.8949 | -1.512416
-723.0651 | -1.508346572
-671.2214 | -1.504218
-621.3713 | -1.500031
-573.8207 | -1.495786
-528.4887 | -1.491481
-485.5642 | -1.487117
-445 | -1.482695
-406.9364 | -1.478214
-371.2238 | -1.473676
-337.7965 | -1.469081
-306.6614 | -1.46443
-277.7841 | -1.459725
-251.0269 | -1.454966
-226.3612 | -1.450153
-203.5861 | -1.445287
-182.6143 | -1.44037001
-163.3941 | -1.435403
-145.7266 | -1.430386
-129.5338 | -1.425320013
-114.6165 | -1.420205
-100.9792 | -1.41504
-88.49487 | -1.409827
-76.93739 | -1.404563
-66.30237 | -1.399248708
-56.57756 | -1.393883
-47.50155 | -1.388466
-39.06749 | -1.382996
-31.28175 | -1.377471
-24.13207 | -1.371889
-17.46446 | -1.366252
-11.17251 | -1.360557
-5.409706 | -1.354805568
0.031876613 | -1.348996
5.125759 | -1.34313
9.832219 | -1.337208
14.30475 | -1.331232
18.38888 | -1.325203
22.31657 | -1.319122
25.96669 | -1.312991
29.41574 | -1.306812
32.66274 | -1.30058644
35.72976 | -1.294315
38.61729 | -1.287999
41.34348 | -1.281639
43.98825 | -1.275235
46.45305 | -1.268787
48.83791 | -1.262295
51.19237 | -1.25576
53.43256 | -1.249179
55.61537 | -1.242554
57.62213 | -1.235885
59.67989 | -1.229171
61.5763 | -1.222411404
63.51293 | -1.215607
65.37305 | -1.208754
67.165 | -1.201855
68.90792 | -1.194908
70.6474 | -1.187913
72.23682 | -1.180871
73.95227 | -1.173782
75.49265 | -1.166645
77.09383 | -1.159462
78.57977 | -1.152232
80.10838 | -1.144957
81.56931 | -1.137636
82.96943 | -1.130272
84.44507 | -1.122863
85.84127 | -1.115413
87.11731 | -1.107918
88.37668 | -1.100385
89.77827 | -1.092809
91.03912 | -1.085196
92.30633 | -1.077541952
93.66673 | -1.069851809
94.88834 | -1.062121
96.08445 | -1.054356
97.3551 | -1.046551
98.52178 | -1.038713
99.84148 | -1.030838
100.9763 | -1.022927
102.1812 | -1.014977
103.393 | -1.00699
104.6441 | -0.9989625757
105.8622 | -0.9908974865
107.1059 | -0.9827919399
108.3623 | -0.9746493057
109.5844 | -0.9664673543
110.8159 | -0.9582499621
112.1179 | -0.9499944188
113.3106 | -0.9417027215
114.6205 | -0.9333722757
115.8426 | -0.9250055078
117.1603 | -0.9166003558
118.401 | -0.908160515
119.6319 | -0.8996850048
120.9306 | -0.8911775643
122.2532 | -0.8826346575
123.6621 | -0.8740593033
124.9009 | -0.8654489101
126.2878 | -0.856807004
127.5692 | -0.8481311769
128.9586 | -0.8394249342
130.2469 | -0.8306861756
131.5886 | -0.8219186748
133.0182 | -0.8131206045
134.4065 | -0.804295643
135.8022 | -0.7954415378
137.2121 | -0.7865607648
138.7113 | -0.7776516471
140.2002 | -0.7687163202
141.6734 | -0.7597518895
143.2045 | -0.7507611205
144.7718 | -0.7417407358
146.2813 | -0.7326932246
147.8477 | -0.7236159011
149.4537 | -0.7145118721
151.0922 | -0.7053783025
152.7449 | -0.6962176738
154.5064 | -0.6870283621
156.1096 | -0.6778124648
157.9006 | -0.6685683205
159.6562 | -0.6592976022
161.4369 | -0.6499990902
163.1661 | -0.6406747589
165.0203 | -0.6313246401
166.8368 | -0.6219502148
168.6395 | -0.6125510347
170.5767 | -0.6031289508
172.4064 | -0.5936835025
174.3249 | -0.5842171089
176.2051 | -0.5747286348
178.1981 | -0.5652210474
180.1308 | -0.5556926699
182.1096 | -0.5461458625
184.1188 | -0.536578827
186.0447 | -0.5269944652
188.0622 | -0.5173903253
190.1366 | -0.5077695049
192.0958 | -0.4981292954
194.1683 | -0.4884727012
196.2025 | -0.4787969675
198.273 | -0.4691057288
200.3607 | -0.4593961413
202.4533 | -0.4496713618
204.6277 | -0.4399288541
206.7664 | -0.4301714781
208.8909 | -0.4203967214
211.0448 | -0.4106070532
213.1839 | -0.4007997732
215.4452 | -0.3909780848
217.5726 | -0.3811393698
219.7897 | -0.3712863479
222.027 | -0.3614165082
224.2069 | -0.3515329658
226.4951 | -0.3416332797
228.7696 | -0.3317209145
230.9662 | -0.3217937511
233.2147 | -0.3118548776
235.5412 | -0.3019023235
237.7804 | -0.291939266
240.1177 | -0.2819638273
242.3599 | -0.2719791975
244.6662 | -0.2619836876
247.0001 | -0.2519798714
249.2217 | -0.241966027
251.4476 | -0.2319446852
253.808 | -0.2219141399
256.1178 | -0.2118771597
258.3487 | -0.2018323062
260.7213 | -0.1917818849
262.9992 | -0.1817244851
265.259 | -0.1716619042
267.6007 | -0.1615929584
269.939 | -0.1515193258
272.2228 | -0.1414402117
274.5493 | -0.131356673
276.8739 | -0.1212676467
279.1773 | -0.1111743124
281.5181 | -0.1010757239
283.8264 | -0.0909728012
286.1725 | -0.0808652537
288.5196 | -0.0707538045
290.8069 | -0.0606383528
293.1202 | -0.0505198291
295.4599 | -0.0403979865
297.7148 | -0.0302738517
300.0913 | -0.0201476311
302.4075 | -0.0100207233