## Sheet1
66.90538 | -0.001082357
67.18011 | 0.004136575
67.44496 | 0.009353145
67.73888 | 0.01456906
67.99848 | 0.01978387
68.2993 | 0.02499817
68.56338 | 0.03021209
68.86869 | 0.03542545
69.13594 | 0.04064034
69.41763 | 0.04585695
69.72043 | 0.05107311
69.97331 | 0.05628759
70.26047 | 0.06150033
70.5197 | 0.06671129
70.79166 | 0.07191914
71.07421 | 0.07712161
71.34339 | 0.0823195
71.60115 | 0.0875135
71.8745 | 0.09270201
72.13822 | 0.09788645
72.41476 | 0.1030682
72.68643 | 0.1082472
72.92827 | 0.1134231
73.2222 | 0.1185964
73.46346 | 0.1237675
73.75005 | 0.1289348
74.01632 | 0.134098
74.27879 | 0.1392563
74.52774 | 0.1444087
74.79202 | 0.1495541
75.03183 | 0.1546914
75.29102 | 0.1598216
75.56003 | 0.1649453
75.81306 | 0.170063
76.05735 | 0.1751752
76.32644 | 0.1802808
76.58094 | 0.1853801
76.81587 | 0.1904736
77.07978 | 0.1955616
77.34223 | 0.2006433
77.60636 | 0.2057175
77.83818 | 0.2107832
78.09827 | 0.2158391
78.3434 | 0.2208854
78.58424 | 0.2259217
78.83604 | 0.2309475
79.07602 | 0.2359625
79.33027 | 0.2409663
79.59926 | 0.2459608
79.83566 | 0.2509476
80.08474 | 0.2559264
80.32073 | 0.2608978
80.60029 | 0.2658618
80.83159 | 0.2708178
81.09011 | 0.2757658
81.33252 | 0.2807056
81.60263 | 0.285635
81.81917 | 0.2905522
82.07514 | 0.2954579
82.32942 | 0.3003513
82.56332 | 0.3052327
82.80632 | 0.3101016
83.0783 | 0.3149573
83.31975 | 0.3198007
83.54917 | 0.3246302
83.78572 | 0.3294454
84.04416 | 0.3342476
84.28733 | 0.3390374
84.54141 | 0.3438148
84.80226 | 0.3485796
85.07589 | 0.3533318
85.34326 | 0.3580707
85.57103 | 0.3627971
85.83862 | 0.367511
86.08451 | 0.3722112
86.33251 | 0.3769002
86.5911 | 0.3815764
86.85438 | 0.3862391
87.11847 | 0.3908883
87.36396 | 0.3955221
87.63406 | 0.400141
87.87127 | 0.4047431
88.11233 | 0.4093274
88.3695 | 0.4138954
88.60624 | 0.4184484
88.86937 | 0.4229869
89.13272 | 0.4275098
89.38141 | 0.4320163
89.61816 | 0.4365076
89.85358 | 0.4409839
90.13179 | 0.4454437
90.3495 | 0.4498851
90.59476 | 0.4543061
90.82182 | 0.4587058
91.05042 | 0.4630847
91.28979 | 0.4674424
91.52931 | 0.4717805
91.7676 | 0.4761006
91.99085 | 0.480403
92.23243 | 0.484688
92.49573 | 0.4889583
92.74349 | 0.4932147
92.99896 | 0.4974568
93.2633 | 0.501684
93.48915 | 0.5058948
93.74007 | 0.5100901
93.98334 | 0.5142682
94.23548 | 0.5184256
94.49744 | 0.5225634
94.72825 | 0.5266808
94.97375 | 0.5307761
95.20252 | 0.5348493
95.44012 | 0.5388998
95.67547 | 0.5429277
95.9027 | 0.5469318
96.1559 | 0.5509128
96.38176 | 0.5548695
96.60568 | 0.5588017
96.84498 | 0.5627128
97.08636 | 0.5666031
97.30684 | 0.5704729
97.56816 | 0.5743232
97.81221 | 0.5781553
98.07213 | 0.5819688
98.29205 | 0.5857625
98.55101 | 0.5895376
98.81088 | 0.5932944
99.06302 | 0.597031
99.28648 | 0.6007459
99.52058 | 0.6044374
99.75151 | 0.6081054
99.98019 | 0.6117485
100.217 | 0.615366
100.4239 | 0.6189598
100.6554 | 0.6225277
100.8923 | 0.6260704
101.1288 | 0.6295892
101.3728 | 0.633084
101.5865 | 0.6365549
101.8288 | 0.6400014
102.0648 | 0.6434242
102.3122 | 0.6468237
102.5336 | 0.6501998
102.7545 | 0.6535519
103.0133 | 0.656879
103.2261 | 0.66018
103.449 | 0.6634553
103.6906 | 0.6667047
103.8976 | 0.6699289
104.1334 | 0.6731292
104.3573 | 0.6763056
104.589 | 0.6794584
104.7964 | 0.6825876
105.0181 | 0.6856919
105.2579 | 0.688771
105.4959 | 0.6918252
105.6854 | 0.694852
105.8939 | 0.6978516
106.1196 | 0.7008252
106.2829 | 0.7037707
106.4997 | 0.706689
106.6966 | 0.7095806
106.903 | 0.712444
107.1003 | 0.71528
107.2679 | 0.7180884
107.4821 | 0.7208696
107.6642 | 0.7236226
107.8555 | 0.7263471
108.0298 | 0.7290452
108.2274 | 0.7317158
108.424 | 0.7343575
108.568 | 0.7369689
108.7552 | 0.7395513
108.934 | 0.7421062
109.114 | 0.7446325
109.2702 | 0.7471306
109.4498 | 0.7496005
109.618 | 0.7520432
109.7962 | 0.7544587
109.9478 | 0.7568462
110.1396 | 0.7592079
110.3119 | 0.7615424
110.4735 | 0.7638482
110.6305 | 0.7661245
110.794 | 0.7683709
110.9246 | 0.7705874
111.1008 | 0.7727738
111.2194 | 0.7749315
111.3651 | 0.7770606
111.5101 | 0.7791616
111.636 | 0.7812346
111.7953 | 0.7832794
111.9335 | 0.7852954
112.0764 | 0.7872828
112.1859 | 0.7892404
112.3051 | 0.7911673
112.4259 | 0.7930635
112.5419 | 0.7949297
112.6562 | 0.7967662
112.7822 | 0.7985722
112.8779 | 0.8003474
112.9807 | 0.8020926
113.0901 | 0.8038086
113.172 | 0.8054956
113.2837 | 0.8071542
113.351 | 0.8087834
113.4449 | 0.8103815
113.5296 | 0.811948
113.6094 | 0.8134828
113.6701 | 0.8149853
113.7342 | 0.8164558
113.7989 | 0.8178948
113.8702 | 0.8193016
113.9015 | 0.8206774
113.9627 | 0.8220232
114.0107 | 0.8233397
114.057 | 0.8246266
114.0904 | 0.8258829
114.1139 | 0.8271095
114.1542 | 0.8283059
114.1786 | 0.8294719
114.1855 | 0.8306064
114.2144 | 0.8317093
114.2293 | 0.8327816
114.232 | 0.8338217
114.2077 | 0.8348289
114.1994 | 0.835804
114.2049 | 0.8367488
114.1772 | 0.8376625
114.1552 | 0.8385443
114.13 | 0.8393925
114.0831 | 0.8402065
114.0284 | 0.8409878
113.9627 | 0.8417374
113.9283 | 0.842456
113.884 | 0.8431437
113.8045 | 0.8437991
113.7292 | 0.8444211
113.6499 | 0.8450115
113.5495 | 0.8455714
113.4743 | 0.8461004
113.3894 | 0.8465989
113.2749 | 0.8470663
113.1541 | 0.8475013
113.0301 | 0.8479034
112.9126 | 0.8482723
112.7665 | 0.8486087
112.6003 | 0.8489126
112.4426 | 0.8491835
112.2605 | 0.8494225
112.0685 | 0.8496295
111.9037 | 0.8498049
111.6759 | 0.8499495
111.4831 | 0.850063
111.2467 | 0.8501458
111.0058 | 0.8501977
110.7401 | 0.8502179
110.4717 | 0.8502057
110.183 | 0.8501609
109.8802 | 0.850084
109.5737 | 0.8499756
109.2003 | 0.8498349
108.8502 | 0.8496614
108.4641 | 0.8494563
108.0602 | 0.8492196
107.623 | 0.8489511
107.1944 | 0.8486522
106.7277 | 0.848323
106.2419 | 0.8479638
105.7513 | 0.8475758
105.2261 | 0.8471598
104.6693 | 0.8467145
104.0867 | 0.8462376
103.4845 | 0.845729
102.8178 | 0.8451869
102.1499 | 0.8446093
101.439 | 0.8439963
100.7216 | 0.8433486
99.98257 | 0.8426662
99.23155 | 0.841949
98.45151 | 0.8411969
97.64415 | 0.8404137
96.83755 | 0.8396011
96.00471 | 0.8387577
95.16969 | 0.8378852
94.29181 | 0.8369829
93.43013 | 0.8360498
92.55122 | 0.8350862
91.62734 | 0.8340939
90.73354 | 0.8330717
89.80186 | 0.8320194
88.83985 | 0.8309371
87.86658 | 0.8298235
86.89918 | 0.82868
85.87052 | 0.8275071
84.86354 | 0.8263037
83.81382 | 0.8250672
82.78734 | 0.8237986
81.74471 | 0.822498
80.69454 | 0.8211635
79.61243 | 0.8197962
78.54466 | 0.8183958
77.45789 | 0.8169632
76.37141 | 0.8155
75.27314 | 0.8140061
74.16879 | 0.8124809
73.03579 | 0.8109258
71.9273 | 0.8093434
70.81711 | 0.807735
69.68642 | 0.8060981
68.57052 | 0.8044324
67.43326 | 0.8027375
66.30949 | 0.8010133
65.17559 | 0.7992602
64.0587 | 0.7974774
62.91791 | 0.7956632
61.79882 | 0.7938159
60.63513 | 0.7919353
59.49257 | 0.790022
58.3381 | 0.7880767
57.19432 | 0.7861005
56.05429 | 0.7840939
54.90315 | 0.7820584
53.77908 | 0.7799963
52.63699 | 0.7779072
51.51349 | 0.7757908
50.36061 | 0.7736475
49.26192 | 0.7714766
48.13781 | 0.7692775
47.01023 | 0.7670497
45.90441 | 0.7647908
44.77323 | 0.7625005
43.70034 | 0.76018
42.58095 | 0.7578282
41.49146 | 0.7554449
40.38524 | 0.753032
39.27944 | 0.7505909
38.19502 | 0.7481206
37.11767 | 0.7456223
36.04039 | 0.7430972
34.96048 | 0.7405446
33.91728 | 0.7379658
32.88205 | 0.7353613
31.82799 | 0.7327311
30.81394 | 0.7300749
29.7961 | 0.7273916
28.77029 | 0.7246816
27.74364 | 0.7219452
26.73335 | 0.7191802
25.74836 | 0.7163863
24.75538 | 0.7135655
23.74602 | 0.7107161
22.76385 | 0.7078376
21.79429 | 0.7049323
20.82673 | 0.7019985
19.88294 | 0.6990365
18.90217 | 0.6960478
17.95715 | 0.6930319
17.00713 | 0.6899903
16.08263 | 0.6869238
15.14843 | 0.6838323
14.23715 | 0.6807152
13.33526 | 0.6775726
12.40991 | 0.6744042
11.51023 | 0.6712093
10.62237 | 0.6679886
9.733426 | 0.6647431
8.860472 | 0.6614727
8.000564 | 0.6581778
7.129965 | 0.6548597
6.282905 | 0.6515186
5.449699 | 0.6481535
4.587609 | 0.6447647
3.774289 | 0.641352
2.939146 | 0.6379149
2.132864 | 0.6344557
1.310497 | 0.6309727
0.5462425 | 0.6274666
-0.2701911 | 0.6239379
-1.069044 | 0.6203844
-1.833543 | 0.6168086
-2.634185 | 0.6132085
-3.37588 | 0.6095813
-4.161688 | 0.6059304
-4.931925 | 0.6022556
-5.692771 | 0.5985555
-6.445083 | 0.5948311
-7.189819 | 0.5910846
-7.934261 | 0.5873157
-8.656143 | 0.5835253
-9.388398 | 0.5797151
-10.10275 | 0.575884
-10.79867 | 0.5720328
-11.53014 | 0.5681602
-12.21973 | 0.5642664
-12.9283 | 0.5603525
-13.60859 | 0.5564175
-14.32623 | 0.552462
-15.01214 | 0.5484842
-15.67974 | 0.5444845
-16.36634 | 0.540465
-17.034 | 0.5364247
-17.70449 | 0.5323634
-18.34269 | 0.5282811
-19.03718 | 0.5241778
-19.65956 | 0.5200547
-20.31425 | 0.5159116
-20.94644 | 0.5117476
-21.55845 | 0.5075657
-22.20074 | 0.5033671
-22.81654 | 0.4991502
-23.4262 | 0.4949156
-24.04237 | 0.4906631
-24.65357 | 0.4863926
-25.27872 | 0.4821033
-25.87815 | 0.4777959
-26.49074 | 0.4734708
-27.04736 | 0.469128
-27.6447 | 0.4647657
-28.24064 | 0.4603841
-28.82705 | 0.4559838
-29.38641 | 0.4515644
-29.97309 | 0.4471276
-30.52455 | 0.4426725
-31.1039 | 0.4381995
-31.65164 | 0.4337114
-32.2082 | 0.4292079
-32.76266 | 0.4246893
-33.29073 | 0.4201579
-33.81655 | 0.4156147
-34.36529 | 0.4110582
-34.88491 | 0.4064878
-35.42159 | 0.4019039
-35.9362 | 0.3973069
-36.4664 | 0.392697
-36.98155 | 0.3880734
-37.4906 | 0.3834357
-37.99808 | 0.3787848
-38.49918 | 0.3741204
-39.01876 | 0.36944
-39.52227 | 0.3647433
-40.03658 | 0.3600318
-40.53827 | 0.3553058
-41.02366 | 0.350564
-41.53238 | 0.3458054
-42.02566 | 0.3410309
-42.50874 | 0.336241
-42.99893 | 0.3314359
-43.46744 | 0.326617
-43.92551 | 0.3217848
-44.38931 | 0.3169405
-44.85241 | 0.3120855
-45.3028 | 0.3072212
-45.74382 | 0.3023476
-46.16778 | 0.2974646
-46.62609 | 0.2925721
-47.04449 | 0.2876704
-47.49223 | 0.2827586
-47.92097 | 0.2778357
-48.35663 | 0.2729016
-48.78336 | 0.267956
-49.21857 | 0.2629992
-49.6389 | 0.2580308
-50.05538 | 0.2530508
-50.46083 | 0.2480584
-50.90394 | 0.2430543
-51.31603 | 0.238041
-51.72895 | 0.2330182
-52.11983 | 0.2279871
-52.54458 | 0.2229486
-52.91854 | 0.2179032
-53.30677 | 0.2128521
-53.68892 | 0.2077952
-54.06516 | 0.2027317
-54.4483 | 0.1976617
-54.82893 | 0.1925845
-55.22018 | 0.1874981
-55.6076 | 0.1824014
-55.99311 | 0.1772956
-56.35925 | 0.1721816
-56.7183 | 0.1670613
-57.0894 | 0.1619354
-57.42493 | 0.1568038
-57.79019 | 0.1516679
-58.14103 | 0.1465284
-58.45781 | 0.1413852
-58.81385 | 0.1362379
-59.14355 | 0.1310863
-59.49799 | 0.1259305
-59.82701 | 0.12077
-60.17142 | 0.115604
-60.49938 | 0.1104329
-60.81594 | 0.1052569
-61.14361 | 0.1000758
-61.4841 | 0.09488884
-61.80243 | 0.08969571
-62.12517 | 0.08449712
-62.44602 | 0.07929464
-62.76657 | 0.07408866
-63.08188 | 0.06888033
-63.37039 | 0.06367167
-63.6536 | 0.05846308
-63.9704 | 0.05325473
-64.25207 | 0.04804557
-64.56289 | 0.04283539
-64.85829 | 0.03762313
-65.16394 | 0.03240845
-65.46517 | 0.02719092
-65.75066 | 0.02197026
-66.03839 | 0.01674801
-66.32817 | 0.01152565
-66.59839 | 0.006303774
-66.90538 | 0.001082357
-67.18011 | -0.004136575
-67.44496 | -0.009353145
-67.73888 | -0.01456906
-67.99848 | -0.01978387
-68.2993 | -0.02499817
-68.56338 | -0.03021209
-68.86869 | -0.03542545
-69.13594 | -0.04064034
-69.41763 | -0.04585695
-69.72043 | -0.05107311
-69.97331 | -0.05628759
-70.26047 | -0.06150033
-70.5197 | -0.06671129
-70.79166 | -0.07191914
-71.07421 | -0.07712161
-71.34339 | -0.0823195
-71.60115 | -0.0875135
-71.8745 | -0.09270201
-72.13822 | -0.09788645
-72.41476 | -0.1030682
-72.68643 | -0.1082472
-72.92827 | -0.1134231
-73.2222 | -0.1185964
-73.46346 | -0.1237675
-73.75005 | -0.1289348
-74.01632 | -0.134098
-74.27879 | -0.1392563
-74.52774 | -0.1444087
-74.79202 | -0.1495541
-75.03183 | -0.1546914
-75.29102 | -0.1598216
-75.56003 | -0.1649453
-75.81306 | -0.170063
-76.05735 | -0.1751752
-76.32644 | -0.1802808
-76.58094 | -0.1853801
-76.81587 | -0.1904736
-77.07978 | -0.1955616
-77.34223 | -0.2006433
-77.60636 | -0.2057175
-77.83818 | -0.2107832
-78.09827 | -0.2158391
-78.3434 | -0.2208854
-78.58424 | -0.2259217
-78.83604 | -0.2309475
-79.07602 | -0.2359625
-79.33027 | -0.2409663
-79.59926 | -0.2459608
-79.83566 | -0.2509476
-80.08474 | -0.2559264
-80.32073 | -0.2608978
-80.60029 | -0.2658618
-80.83159 | -0.2708178
-81.09011 | -0.2757658
-81.33252 | -0.2807056
-81.60263 | -0.285635
-81.81917 | -0.2905522
-82.07514 | -0.2954579
-82.32942 | -0.3003513
-82.56332 | -0.3052327
-82.80632 | -0.3101016
-83.0783 | -0.3149573
-83.31975 | -0.3198007
-83.54917 | -0.3246302
-83.78572 | -0.3294454
-84.04416 | -0.3342476
-84.28733 | -0.3390374
-84.54141 | -0.3438148
-84.80226 | -0.3485796
-85.07589 | -0.3533318
-85.34326 | -0.3580707
-85.57103 | -0.3627971
-85.83862 | -0.367511
-86.08451 | -0.3722112
-86.33251 | -0.3769002
-86.5911 | -0.3815764
-86.85438 | -0.3862391
-87.11847 | -0.3908883
-87.36396 | -0.3955221
-87.63406 | -0.400141
-87.87127 | -0.4047431
-88.11233 | -0.4093274
-88.3695 | -0.4138954
-88.60624 | -0.4184484
-88.86937 | -0.4229869
-89.13272 | -0.4275098
-89.38141 | -0.4320163
-89.61816 | -0.4365076
-89.85358 | -0.4409839
-90.13179 | -0.4454437
-90.3495 | -0.4498851
-90.59476 | -0.4543061
-90.82182 | -0.4587058
-91.05042 | -0.4630847
-91.28979 | -0.4674424
-91.52931 | -0.4717805
-91.7676 | -0.4761006
-91.99085 | -0.480403
-92.23243 | -0.484688
-92.49573 | -0.4889583
-92.74349 | -0.4932147
-92.99896 | -0.4974568
-93.2633 | -0.501684
-93.48915 | -0.5058948
-93.74007 | -0.5100901
-93.98334 | -0.5142682
-94.23548 | -0.5184256
-94.49744 | -0.5225634
-94.72825 | -0.5266808
-94.97375 | -0.5307761
-95.20252 | -0.5348493
-95.44012 | -0.5388998
-95.67547 | -0.5429277
-95.9027 | -0.5469318
-96.1559 | -0.5509128
-96.38176 | -0.5548695
-96.60568 | -0.5588017
-96.84498 | -0.5627128
-97.08636 | -0.5666031
-97.30684 | -0.5704729
-97.56816 | -0.5743232
-97.81221 | -0.5781553
-98.07213 | -0.5819688
-98.29205 | -0.5857625
-98.55101 | -0.5895376
-98.81088 | -0.5932944
-99.06302 | -0.597031
-99.28648 | -0.6007459
-99.52058 | -0.6044374
-99.75151 | -0.6081054
-99.98019 | -0.6117485
-100.217 | -0.615366
-100.4239 | -0.6189598
-100.6554 | -0.6225277
-100.8923 | -0.6260704
-101.1288 | -0.6295892
-101.3728 | -0.633084
-101.5865 | -0.6365549
-101.8288 | -0.6400014
-102.0648 | -0.6434242
-102.3122 | -0.6468237
-102.5336 | -0.6501998
-102.7545 | -0.6535519
-103.0133 | -0.656879
-103.2261 | -0.66018
-103.449 | -0.6634553
-103.6906 | -0.6667047
-103.8976 | -0.6699289
-104.1334 | -0.6731292
-104.3573 | -0.6763056
-104.589 | -0.6794584
-104.7964 | -0.6825876
-105.0181 | -0.6856919
-105.2579 | -0.688771
-105.4959 | -0.6918252
-105.6854 | -0.694852
-105.8939 | -0.6978516
-106.1196 | -0.7008252
-106.2829 | -0.7037707
-106.4997 | -0.706689
-106.6966 | -0.7095806
-106.903 | -0.712444
-107.1003 | -0.71528
-107.2679 | -0.7180884
-107.4821 | -0.7208696
-107.6642 | -0.7236226
-107.8555 | -0.7263471
-108.0298 | -0.7290452
-108.2274 | -0.7317158
-108.424 | -0.7343575
-108.568 | -0.7369689
-108.7552 | -0.7395513
-108.934 | -0.7421062
-109.114 | -0.7446325
-109.2702 | -0.7471306
-109.4498 | -0.7496005
-109.618 | -0.7520432
-109.7962 | -0.7544587
-109.9478 | -0.7568462
-110.1396 | -0.7592079
-110.3119 | -0.7615424
-110.4735 | -0.7638482
-110.6305 | -0.7661245
-110.794 | -0.7683709
-110.9246 | -0.7705874
-111.1008 | -0.7727738
-111.2194 | -0.7749315
-111.3651 | -0.7770606
-111.5101 | -0.7791616
-111.636 | -0.7812346
-111.7953 | -0.7832794
-111.9335 | -0.7852954
-112.0764 | -0.7872828
-112.1859 | -0.7892404
-112.3051 | -0.7911673
-112.4259 | -0.7930635
-112.5419 | -0.7949297
-112.6562 | -0.7967662
-112.7822 | -0.7985722
-112.8779 | -0.8003474
-112.9807 | -0.8020926
-113.0901 | -0.8038086
-113.172 | -0.8054956
-113.2837 | -0.8071542
-113.351 | -0.8087834
-113.4449 | -0.8103815
-113.5296 | -0.811948
-113.6094 | -0.8134828
-113.6701 | -0.8149853
-113.7342 | -0.8164558
-113.7989 | -0.8178948
-113.8702 | -0.8193016
-113.9015 | -0.8206774
-113.9627 | -0.8220232
-114.0107 | -0.8233397
-114.057 | -0.8246266
-114.0904 | -0.8258829
-114.1139 | -0.8271095
-114.1542 | -0.8283059
-114.1786 | -0.8294719
-114.1855 | -0.8306064
-114.2144 | -0.8317093
-114.2293 | -0.8327816
-114.232 | -0.8338217
-114.2077 | -0.8348289
-114.1994 | -0.835804
-114.2049 | -0.8367488
-114.1772 | -0.8376625
-114.1552 | -0.8385443
-114.13 | -0.8393925
-114.0831 | -0.8402065
-114.0284 | -0.8409878
-113.9627 | -0.8417374
-113.9283 | -0.842456
-113.884 | -0.8431437
-113.8045 | -0.8437991
-113.7292 | -0.8444211
-113.6499 | -0.8450115
-113.5495 | -0.8455714
-113.4743 | -0.8461004
-113.3894 | -0.8465989
-113.2749 | -0.8470663
-113.1541 | -0.8475013
-113.0301 | -0.8479034
-112.9126 | -0.8482723
-112.7665 | -0.8486087
-112.6003 | -0.8489126
-112.4426 | -0.8491835
-112.2605 | -0.8494225
-112.0685 | -0.8496295
-111.9037 | -0.8498049
-111.6759 | -0.8499495
-111.4831 | -0.850063
-111.2467 | -0.8501458
-111.0058 | -0.8501977
-110.7401 | -0.8502179
-110.4717 | -0.8502057
-110.183 | -0.8501609
-109.8802 | -0.850084
-109.5737 | -0.8499756
-109.2003 | -0.8498349
-108.8502 | -0.8496614
-108.4641 | -0.8494563
-108.0602 | -0.8492196
-107.623 | -0.8489511
-107.1944 | -0.8486522
-106.7277 | -0.848323
-106.2419 | -0.8479638
-105.7513 | -0.8475758
-105.2261 | -0.8471598
-104.6693 | -0.8467145
-104.0867 | -0.8462376
-103.4845 | -0.845729
-102.8178 | -0.8451869
-102.1499 | -0.8446093
-101.439 | -0.8439963
-100.7216 | -0.8433486
-99.98257 | -0.8426662
-99.23155 | -0.841949
-98.45151 | -0.8411969
-97.64415 | -0.8404137
-96.83755 | -0.8396011
-96.00471 | -0.8387577
-95.16969 | -0.8378852
-94.29181 | -0.8369829
-93.43013 | -0.8360498
-92.55122 | -0.8350862
-91.62734 | -0.8340939
-90.73354 | -0.8330717
-89.80186 | -0.8320194
-88.83985 | -0.8309371
-87.86658 | -0.8298235
-86.89918 | -0.82868
-85.87052 | -0.8275071
-84.86354 | -0.8263037
-83.81382 | -0.8250672
-82.78734 | -0.8237986
-81.74471 | -0.822498
-80.69454 | -0.8211635
-79.61243 | -0.8197962
-78.54466 | -0.8183958
-77.45789 | -0.8169632
-76.37141 | -0.8155
-75.27314 | -0.8140061
-74.16879 | -0.8124809
-73.03579 | -0.8109258
-71.9273 | -0.8093434
-70.81711 | -0.807735
-69.68642 | -0.8060981
-68.57052 | -0.8044324
-67.43326 | -0.8027375
-66.30949 | -0.8010133
-65.17559 | -0.7992602
-64.0587 | -0.7974774
-62.91791 | -0.7956632
-61.79882 | -0.7938159
-60.63513 | -0.7919353
-59.49257 | -0.790022
-58.3381 | -0.7880767
-57.19432 | -0.7861005
-56.05429 | -0.7840939
-54.90315 | -0.7820584
-53.77908 | -0.7799963
-52.63699 | -0.7779072
-51.51349 | -0.7757908
-50.36061 | -0.7736475
-49.26192 | -0.7714766
-48.13781 | -0.7692775
-47.01023 | -0.7670497
-45.90441 | -0.7647908
-44.77323 | -0.7625005
-43.70034 | -0.76018
-42.58095 | -0.7578282
-41.49146 | -0.7554449
-40.38524 | -0.753032
-39.27944 | -0.7505909
-38.19502 | -0.7481206
-37.11767 | -0.7456223
-36.04039 | -0.7430972
-34.96048 | -0.7405446
-33.91728 | -0.7379658
-32.88205 | -0.7353613
-31.82799 | -0.7327311
-30.81394 | -0.7300749
-29.7961 | -0.7273916
-28.77029 | -0.7246816
-27.74364 | -0.7219452
-26.73335 | -0.7191802
-25.74836 | -0.7163863
-24.75538 | -0.7135655
-23.74602 | -0.7107161
-22.76385 | -0.7078376
-21.79429 | -0.7049323
-20.82673 | -0.7019985
-19.88294 | -0.6990365
-18.90217 | -0.6960478
-17.95715 | -0.6930319
-17.00713 | -0.6899903
-16.08263 | -0.6869238
-15.14843 | -0.6838323
-14.23715 | -0.6807152
-13.33526 | -0.6775726
-12.40991 | -0.6744042
-11.51023 | -0.6712093
-10.62237 | -0.6679886
-9.733426 | -0.6647431
-8.860472 | -0.6614727
-8.000564 | -0.6581778
-7.129965 | -0.6548597
-6.282905 | -0.6515186
-5.449699 | -0.6481535
-4.587609 | -0.6447647
-3.774289 | -0.641352
-2.939146 | -0.6379149
-2.132864 | -0.6344557
-1.310497 | -0.6309727
-0.5462425 | -0.6274666
0.2701911 | -0.6239379
1.069044 | -0.6203844
1.833543 | -0.6168086
2.634185 | -0.6132085
3.37588 | -0.6095813
4.161688 | -0.6059304
4.931925 | -0.6022556
5.692771 | -0.5985555
6.445083 | -0.5948311
7.189819 | -0.5910846
7.934261 | -0.5873157
8.656143 | -0.5835253
9.388398 | -0.5797151
10.10275 | -0.575884
10.79867 | -0.5720328
11.53014 | -0.5681602
12.21973 | -0.5642664
12.9283 | -0.5603525
13.60859 | -0.5564175
14.32623 | -0.552462
15.01214 | -0.5484842
15.67974 | -0.5444845
16.36634 | -0.540465
17.034 | -0.5364247
17.70449 | -0.5323634
18.34269 | -0.5282811
19.03718 | -0.5241778
19.65956 | -0.5200547
20.31425 | -0.5159116
20.94644 | -0.5117476
21.55845 | -0.5075657
22.20074 | -0.5033671
22.81654 | -0.4991502
23.4262 | -0.4949156
24.04237 | -0.4906631
24.65357 | -0.4863926
25.27872 | -0.4821033
25.87815 | -0.4777959
26.49074 | -0.4734708
27.04736 | -0.469128
27.6447 | -0.4647657
28.24064 | -0.4603841
28.82705 | -0.4559838
29.38641 | -0.4515644
29.97309 | -0.4471276
30.52455 | -0.4426725
31.1039 | -0.4381995
31.65164 | -0.4337114
32.2082 | -0.4292079
32.76266 | -0.4246893
33.29073 | -0.4201579
33.81655 | -0.4156147
34.36529 | -0.4110582
34.88491 | -0.4064878
35.42159 | -0.4019039
35.9362 | -0.3973069
36.4664 | -0.392697
36.98155 | -0.3880734
37.4906 | -0.3834357
37.99808 | -0.3787848
38.49918 | -0.3741204
39.01876 | -0.36944
39.52227 | -0.3647433
40.03658 | -0.3600318
40.53827 | -0.3553058
41.02366 | -0.350564
41.53238 | -0.3458054
42.02566 | -0.3410309
42.50874 | -0.336241
42.99893 | -0.3314359
43.46744 | -0.326617
43.92551 | -0.3217848
44.38931 | -0.3169405
44.85241 | -0.3120855
45.3028 | -0.3072212
45.74382 | -0.3023476
46.16778 | -0.2974646
46.62609 | -0.2925721
47.04449 | -0.2876704
47.49223 | -0.2827586
47.92097 | -0.2778357
48.35663 | -0.2729016
48.78336 | -0.267956
49.21857 | -0.2629992
49.6389 | -0.2580308
50.05538 | -0.2530508
50.46083 | -0.2480584
50.90394 | -0.2430543
51.31603 | -0.238041
51.72895 | -0.2330182
52.11983 | -0.2279871
52.54458 | -0.2229486
52.91854 | -0.2179032
53.30677 | -0.2128521
53.68892 | -0.2077952
54.06516 | -0.2027317
54.4483 | -0.1976617
54.82893 | -0.1925845
55.22018 | -0.1874981
55.6076 | -0.1824014
55.99311 | -0.1772956
56.35925 | -0.1721816
56.7183 | -0.1670613
57.0894 | -0.1619354
57.42493 | -0.1568038
57.79019 | -0.1516679
58.14103 | -0.1465284
58.45781 | -0.1413852
58.81385 | -0.1362379
59.14355 | -0.1310863
59.49799 | -0.1259305
59.82701 | -0.12077
60.17142 | -0.115604
60.49938 | -0.1104329
60.81594 | -0.1052569
61.14361 | -0.1000758
61.4841 | -0.09488884
61.80243 | -0.08969571
62.12517 | -0.08449712
62.44602 | -0.07929464
62.76657 | -0.07408866
63.08188 | -0.06888033
63.37039 | -0.06367167
63.6536 | -0.05846308
63.9704 | -0.05325473
64.25207 | -0.04804557
64.56289 | -0.04283539
64.85829 | -0.03762313
65.16394 | -0.03240845
65.46517 | -0.02719092
65.75066 | -0.02197026
66.03839 | -0.01674801
66.32817 | -0.01152565
66.59839 | -0.006303774