## Sheet1
88.99644 | 0.002091011
89.43192 | 0.01130029
89.87709 | 0.02050635
90.3138 | 0.02971063
90.74548 | 0.03891221
91.19396 | 0.04810965
91.6449 | 0.05730207
92.05243 | 0.06649148
92.51979 | 0.07567886
92.94191 | 0.08486508
93.3894 | 0.09405179
93.84548 | 0.10324
94.29899 | 0.1124299
94.74024 | 0.1216191
95.16738 | 0.1308068
95.62825 | 0.1399904
96.05392 | 0.1491674
96.50399 | 0.1583359
96.93114 | 0.1674949
97.37263 | 0.1766461
97.82602 | 0.1857879
98.22754 | 0.1949194
98.6678 | 0.204041
99.11395 | 0.2131525
99.58095 | 0.222257
100.0072 | 0.2313547
100.4746 | 0.2404442
100.9113 | 0.2495252
101.3654 | 0.258599
101.7819 | 0.2676644
102.2534 | 0.2767204
102.6884 | 0.2857674
103.1622 | 0.2948043
103.619 | 0.3038312
104.0818 | 0.3128482
104.569 | 0.3218538
104.9797 | 0.3308501
105.444 | 0.3398341
105.8769 | 0.3488035
106.3449 | 0.3577595
106.7912 | 0.3667011
107.2763 | 0.3756279
107.7284 | 0.384539
108.1651 | 0.3934336
108.6473 | 0.4023109
109.0886 | 0.411172
109.5784 | 0.4200169
110.0279 | 0.428845
110.4975 | 0.4376571
110.9772 | 0.446454
111.4498 | 0.4552364
111.9486 | 0.4640042
112.4159 | 0.4727568
112.911 | 0.481496
113.3969 | 0.4902192
113.885 | 0.4989234
114.3822 | 0.5076085
114.8259 | 0.5162718
115.3477 | 0.5249131
115.8209 | 0.5335327
116.3273 | 0.5421307
116.8154 | 0.5507081
117.3273 | 0.5592635
117.8362 | 0.5677966
118.3389 | 0.5763065
118.8415 | 0.5847943
119.385 | 0.5932636
119.908 | 0.6017126
120.423 | 0.6101393
120.9735 | 0.6185437
121.4783 | 0.6269268
122.0251 | 0.6352874
122.5853 | 0.6436243
123.0832 | 0.651938
123.6737 | 0.660227
124.2206 | 0.6684911
124.7803 | 0.6767302
125.3336 | 0.684941
125.8803 | 0.6931234
126.4659 | 0.7012798
127.0462 | 0.7094104
127.6547 | 0.7175138
128.2405 | 0.7255895
128.831 | 0.7336381
129.4688 | 0.7416589
130.0885 | 0.7496543
130.6869 | 0.7576241
131.3324 | 0.7655671
131.9872 | 0.7734841
132.6523 | 0.7813725
133.2666 | 0.7892308
133.943 | 0.7970576
134.6243 | 0.8048526
135.279 | 0.8126141
135.9723 | 0.8203394
136.6819 | 0.828029
137.3736 | 0.8356839
138.0861 | 0.8433039
138.8415 | 0.8508908
139.577 | 0.8584452
140.3271 | 0.8659699
141.13 | 0.8734691
141.9269 | 0.8809437
142.7815 | 0.8883921
143.6273 | 0.8958141
144.4734 | 0.9032076
145.3578 | 0.9105678
146.2017 | 0.9178945
147.1006 | 0.9251854
148.0165 | 0.9324383
148.9068 | 0.9396526
149.8371 | 0.9468256
150.7452 | 0.9539567
151.6883 | 0.9610473
152.7212 | 0.9680987
153.718 | 0.9751131
154.7282 | 0.9820917
155.814 | 0.9890372
156.8863 | 0.9959507
157.9638 | 1.002829
159.1095 | 1.009673
160.2445 | 1.016481
161.4038 | 1.023253
162.6297 | 1.029988
163.8145 | 1.036686
165.0935 | 1.043345
166.3214 | 1.049964
167.6235 | 1.056544
168.9252 | 1.063081
170.2684 | 1.069577
171.6173 | 1.076032
173.0336 | 1.082448
174.4602 | 1.088824
175.9256 | 1.09516
177.4178 | 1.101457
178.9392 | 1.107715
180.5191 | 1.113933
182.136 | 1.120111
183.7617 | 1.126247
185.4108 | 1.13234
187.1206 | 1.138388
188.8499 | 1.144389
190.6479 | 1.150342
192.4807 | 1.156247
194.343 | 1.162104
196.2703 | 1.167915
198.2391 | 1.173681
200.2835 | 1.179403
202.3352 | 1.18508
204.499 | 1.190712
206.6892 | 1.196301
209.0093 | 1.201845
211.3408 | 1.207345
213.743 | 1.212799
216.229 | 1.218209
218.8217 | 1.223577
221.4797 | 1.228903
224.2526 | 1.234188
227.0695 | 1.239429
229.9916 | 1.244628
233.0068 | 1.249781
236.1209 | 1.254889
239.3296 | 1.259952
242.6409 | 1.264967
246.084 | 1.269936
249.5832 | 1.274857
253.2122 | 1.279731
256.9808 | 1.284559
260.8189 | 1.28934
264.8299 | 1.294074
268.8981 | 1.29876
273.1815 | 1.303399
277.5678 | 1.307989
282.1231 | 1.312534
286.7882 | 1.317032
291.621 | 1.321482
296.6021 | 1.325884
301.7092 | 1.330237
307.0539 | 1.334541
312.546 | 1.338792
318.2474 | 1.342993
324.1693 | 1.347143
330.2666 | 1.351241
336.5519 | 1.355289
343.066 | 1.359286
349.7265 | 1.363232
356.5934 | 1.367128
363.6265 | 1.370973
370.8658 | 1.374768
378.2807 | 1.378512
385.9569 | 1.382206
393.8566 | 1.38585
402.0456 | 1.389444
410.4413 | 1.392986
419.0701 | 1.396477
427.8778 | 1.399917
436.901 | 1.403303
446.2061 | 1.406637
455.6665 | 1.409917
465.2874 | 1.413143
475.1537 | 1.416313
485.3545 | 1.419431
495.8504 | 1.422494
506.4983 | 1.425505
517.2178 | 1.428463
528.126 | 1.431366
539.3327 | 1.434213
550.7405 | 1.437003
562.3107 | 1.439733
573.9926 | 1.442404
585.8652 | 1.445013
597.8773 | 1.447561
610.0129 | 1.450048
622.2184 | 1.452475
634.5359 | 1.454842
646.8993 | 1.457149
659.3771 | 1.459397
671.8881 | 1.461587
684.4177 | 1.463718
696.9405 | 1.465791
709.5099 | 1.467806
722.0681 | 1.46976
734.5071 | 1.471654
746.7831 | 1.473485
758.9649 | 1.475252
771.0228 | 1.476954
782.8499 | 1.478593
794.4985 | 1.480168
805.8289 | 1.481678
816.9727 | 1.483125
827.8878 | 1.48451
838.4974 | 1.485835
848.7935 | 1.487101
858.7493 | 1.488309
868.4478 | 1.48946
877.7782 | 1.490555
886.7152 | 1.491592
895.2474 | 1.492572
903.4109 | 1.493494
911.1077 | 1.494358
918.3999 | 1.495165
925.1486 | 1.495911
931.3987 | 1.496598
937.1385 | 1.497225
942.3152 | 1.49779
946.9424 | 1.498296
951.0363 | 1.498744
954.5735 | 1.499132
957.5643 | 1.499462
959.9226 | 1.499733
961.7293 | 1.499946
962.965 | 1.500102
963.5799 | 1.500199
963.6207 | 1.500241
963.005 | 1.500228
961.6993 | 1.500162
959.6229 | 1.500046
956.7967 | 1.499877
953.1877 | 1.499656
948.7202 | 1.49938
943.4824 | 1.49905
937.4609 | 1.498663
930.661 | 1.498221
923.077 | 1.497724
914.7589 | 1.497174
905.7939 | 1.496572
896.1998 | 1.49592
886.0057 | 1.495219
875.1877 | 1.494467
863.7678 | 1.493667
851.8256 | 1.492818
839.4442 | 1.491922
826.5033 | 1.490976
813.0092 | 1.489981
799.1287 | 1.488935
784.7955 | 1.487837
769.9256 | 1.486685
754.6558 | 1.48548
739.099 | 1.484221
723.1912 | 1.482909
706.7995 | 1.481543
690.3192 | 1.480123
673.7011 | 1.478653
656.6701 | 1.477131
639.854 | 1.47556
622.7885 | 1.47394
605.7724 | 1.47227
588.6395 | 1.47055
571.6173 | 1.468778
554.6851 | 1.466955
537.7694 | 1.465079
521.0793 | 1.463152
504.6106 | 1.461174
488.1472 | 1.459145
471.8511 | 1.457065
456.0089 | 1.454934
440.3196 | 1.452748
424.8986 | 1.450508
409.7596 | 1.448212
394.816 | 1.445861
380.2794 | 1.443451
366.13 | 1.440983
352.3204 | 1.438458
338.8626 | 1.435878
325.7372 | 1.433243
312.9933 | 1.430555
300.7097 | 1.427815
288.8846 | 1.425026
277.4842 | 1.422188
266.5059 | 1.419303
255.9122 | 1.41637
245.7399 | 1.413387
235.8232 | 1.410351
226.3059 | 1.407261
217.1792 | 1.404115
208.385 | 1.400911
199.8971 | 1.397648
191.7511 | 1.394323
183.9352 | 1.390939
176.3993 | 1.387494
169.2029 | 1.383993
162.306 | 1.380439
155.6534 | 1.376833
149.3721 | 1.37318
143.3088 | 1.369481
137.5188 | 1.365735
131.9935 | 1.361942
126.6867 | 1.3581
121.644 | 1.354209
116.7955 | 1.350267
112.1286 | 1.346271
107.6649 | 1.342223
103.3511 | 1.33812
99.23533 | 1.333961
95.28214 | 1.329748
91.50586 | 1.325485
87.84202 | 1.321172
84.35349 | 1.316809
80.99369 | 1.312399
77.77121 | 1.307941
74.68335 | 1.303435
71.67174 | 1.298882
68.8221 | 1.294281
66.01389 | 1.289631
63.34251 | 1.284932
60.75119 | 1.280186
58.22791 | 1.27539
55.77402 | 1.270544
53.43109 | 1.265649
51.12788 | 1.260703
48.91086 | 1.255708
46.76115 | 1.250663
44.71357 | 1.245567
42.68842 | 1.240424
40.73218 | 1.235234
38.81627 | 1.229999
36.98582 | 1.224719
35.19411 | 1.219395
33.4789 | 1.21403
31.74886 | 1.20862
30.13174 | 1.203166
28.53472 | 1.197668
26.92998 | 1.192124
25.41388 | 1.186535
23.88147 | 1.1809
22.41944 | 1.175219
20.96341 | 1.169491
19.51633 | 1.163716
18.12333 | 1.157895
16.80351 | 1.15203
15.44287 | 1.14612
14.15542 | 1.140165
12.85755 | 1.134165
11.59279 | 1.128122
10.35634 | 1.122034
9.131178 | 1.115906
7.96192 | 1.109737
6.801611 | 1.103531
5.642283 | 1.097287
4.525743 | 1.091004
3.401357 | 1.084684
2.329445 | 1.078324
1.220016 | 1.071921
0.1287325 | 1.065476
-0.9567888 | 1.058988
-2.005284 | 1.052457
-3.057335 | 1.045883
-4.073709 | 1.039266
-5.118771 | 1.032607
-6.086839 | 1.02591
-7.07342 | 1.019175
-8.040876 | 1.012402
-9.026108 | 1.005592
-9.976031 | 0.9987451
-10.91602 | 0.9918643
-11.8451 | 0.9849503
-12.76413 | 0.9780027
-13.67801 | 0.971022
-14.61371 | 0.964005
-15.52698 | 0.9569494
-16.39623 | 0.9498572
-17.31231 | 0.9427295
-18.18254 | 0.9355652
-19.05326 | 0.9283629
-19.96469 | 0.9211229
-20.83492 | 0.9138454
-21.71901 | 0.9065294
-22.52953 | 0.8991764
-23.3598 | 0.8917871
-24.21887 | 0.8843634
-25.06532 | 0.876907
-25.89227 | 0.8694194
-26.70745 | 0.8619032
-27.49677 | 0.8543575
-28.31403 | 0.8467822
-29.13118 | 0.8391765
-29.95507 | 0.8315396
-30.73163 | 0.8238727
-31.5001 | 0.8161769
-32.32509 | 0.8084514
-33.08854 | 0.8006926
-33.8624 | 0.7929006
-34.66153 | 0.7850778
-35.42828 | 0.7772254
-36.19442 | 0.7693447
-36.96142 | 0.7614347
-37.71592 | 0.7534956
-38.48316 | 0.7455265
-39.24207 | 0.737527
-39.96788 | 0.7294989
-40.74469 | 0.7214426
-41.47405 | 0.7133592
-42.21175 | 0.7052489
-42.96305 | 0.6971119
-43.69732 | 0.6889496
-44.44899 | 0.6807611
-45.16818 | 0.6725464
-45.90441 | 0.6643061
-46.60631 | 0.6560404
-47.31507 | 0.6477511
-48.02457 | 0.6394399
-48.75884 | 0.6311072
-49.4638 | 0.6227517
-50.16607 | 0.6143741
-50.8253 | 0.6059749
-51.53737 | 0.5975534
-52.23547 | 0.5891094
-52.92008 | 0.5806412
-53.6503 | 0.5721493
-54.31591 | 0.5636335
-55.03338 | 0.5550927
-55.69016 | 0.5465287
-56.37502 | 0.5379429
-57.02469 | 0.5293375
-57.6963 | 0.5207142
-58.35578 | 0.5120724
-58.99846 | 0.5034136
-59.64225 | 0.4947381
-60.3043 | 0.4860455
-60.95152 | 0.4773338
-61.56992 | 0.4686019
-62.22094 | 0.4598526
-62.88398 | 0.4510844
-63.50385 | 0.4422965
-64.11846 | 0.4334909
-64.74643 | 0.4246671
-65.35846 | 0.4158272
-65.9841 | 0.4069735
-66.60876 | 0.3981072
-67.19504 | 0.3892287
-67.78329 | 0.3803381
-68.36761 | 0.3714361
-68.94544 | 0.362521
-69.5338 | 0.3535928
-70.11739 | 0.344652
-70.68565 | 0.3356959
-71.2739 | 0.3267233
-71.80661 | 0.3177355
-72.39939 | 0.308732
-72.95674 | 0.2997125
-73.5147 | 0.2906795
-74.04618 | 0.2816348
-74.58196 | 0.2725802
-75.11099 | 0.2635189
-75.67349 | 0.2544504
-76.18474 | 0.2453749
-76.67723 | 0.2362936
-77.21779 | 0.2272047
-77.71114 | 0.2181093
-78.19909 | 0.2090072
-78.69956 | 0.1998966
-79.19622 | 0.1907766
-79.72893 | 0.1816465
-80.22559 | 0.1725056
-80.67824 | 0.1633549
-81.17993 | 0.1541957
-81.67463 | 0.1450282
-82.16099 | 0.1358532
-82.62958 | 0.1266715
-83.119 | 0.1174844
-83.57496 | 0.1082953
-84.04048 | 0.09910677
-84.46959 | 0.08991813
-84.91513 | 0.08072875
-85.40125 | 0.0715398
-85.83967 | 0.06235023
-86.30139 | 0.05315579
-86.77133 | 0.04395636
-87.19394 | 0.03475177
-87.67049 | 0.02554206
-88.11959 | 0.01633105
-88.57003 | 0.007120124
-88.99644 | -0.002091011
-89.43192 | -0.01130029
-89.87709 | -0.02050635
-90.3138 | -0.02971063
-90.74548 | -0.03891221
-91.19396 | -0.04810965
-91.6449 | -0.05730207
-92.05243 | -0.06649148
-92.51979 | -0.07567886
-92.94191 | -0.08486508
-93.3894 | -0.09405179
-93.84548 | -0.10324
-94.29899 | -0.1124299
-94.74024 | -0.1216191
-95.16738 | -0.1308068
-95.62825 | -0.1399904
-96.05392 | -0.1491674
-96.50399 | -0.1583359
-96.93114 | -0.1674949
-97.37263 | -0.1766461
-97.82602 | -0.1857879
-98.22754 | -0.1949194
-98.6678 | -0.204041
-99.11395 | -0.2131525
-99.58095 | -0.222257
-100.0072 | -0.2313547
-100.4746 | -0.2404442
-100.9113 | -0.2495252
-101.3654 | -0.258599
-101.7819 | -0.2676644
-102.2534 | -0.2767204
-102.6884 | -0.2857674
-103.1622 | -0.2948043
-103.619 | -0.3038312
-104.0818 | -0.3128482
-104.569 | -0.3218538
-104.9797 | -0.3308501
-105.444 | -0.3398341
-105.8769 | -0.3488035
-106.3449 | -0.3577595
-106.7912 | -0.3667011
-107.2763 | -0.3756279
-107.7284 | -0.384539
-108.1651 | -0.3934336
-108.6473 | -0.4023109
-109.0886 | -0.411172
-109.5784 | -0.4200169
-110.0279 | -0.428845
-110.4975 | -0.4376571
-110.9772 | -0.446454
-111.4498 | -0.4552364
-111.9486 | -0.4640042
-112.4159 | -0.4727568
-112.911 | -0.481496
-113.3969 | -0.4902192
-113.885 | -0.4989234
-114.3822 | -0.5076085
-114.8259 | -0.5162718
-115.3477 | -0.5249131
-115.8209 | -0.5335327
-116.3273 | -0.5421307
-116.8154 | -0.5507081
-117.3273 | -0.5592635
-117.8362 | -0.5677966
-118.3389 | -0.5763065
-118.8415 | -0.5847943
-119.385 | -0.5932636
-119.908 | -0.6017126
-120.423 | -0.6101393
-120.9735 | -0.6185437
-121.4783 | -0.6269268
-122.0251 | -0.6352874
-122.5853 | -0.6436243
-123.0832 | -0.651938
-123.6737 | -0.660227
-124.2206 | -0.6684911
-124.7803 | -0.6767302
-125.3336 | -0.684941
-125.8803 | -0.6931234
-126.4659 | -0.7012798
-127.0462 | -0.7094104
-127.6547 | -0.7175138
-128.2405 | -0.7255895
-128.831 | -0.7336381
-129.4688 | -0.7416589
-130.0885 | -0.7496543
-130.6869 | -0.7576241
-131.3324 | -0.7655671
-131.9872 | -0.7734841
-132.6523 | -0.7813725
-133.2666 | -0.7892308
-133.943 | -0.7970576
-134.6243 | -0.8048526
-135.279 | -0.8126141
-135.9723 | -0.8203394
-136.6819 | -0.828029
-137.3736 | -0.8356839
-138.0861 | -0.8433039
-138.8415 | -0.8508908
-139.577 | -0.8584452
-140.3271 | -0.8659699
-141.13 | -0.8734691
-141.9269 | -0.8809437
-142.7815 | -0.8883921
-143.6273 | -0.8958141
-144.4734 | -0.9032076
-145.3578 | -0.9105678
-146.2017 | -0.9178945
-147.1006 | -0.9251854
-148.0165 | -0.9324383
-148.9068 | -0.9396526
-149.8371 | -0.9468256
-150.7452 | -0.9539567
-151.6883 | -0.9610473
-152.7212 | -0.9680987
-153.718 | -0.9751131
-154.7282 | -0.9820917
-155.814 | -0.9890372
-156.8863 | -0.9959507
-157.9638 | -1.002829
-159.1095 | -1.009673
-160.2445 | -1.016481
-161.4038 | -1.023253
-162.6297 | -1.029988
-163.8145 | -1.036686
-165.0935 | -1.043345
-166.3214 | -1.049964
-167.6235 | -1.056544
-168.9252 | -1.063081
-170.2684 | -1.069577
-171.6173 | -1.076032
-173.0336 | -1.082448
-174.4602 | -1.088824
-175.9256 | -1.09516
-177.4178 | -1.101457
-178.9392 | -1.107715
-180.5191 | -1.113933
-182.136 | -1.120111
-183.7617 | -1.126247
-185.4108 | -1.13234
-187.1206 | -1.138388
-188.8499 | -1.144389
-190.6479 | -1.150342
-192.4807 | -1.156247
-194.343 | -1.162104
-196.2703 | -1.167915
-198.2391 | -1.173681
-200.2835 | -1.179403
-202.3352 | -1.18508
-204.499 | -1.190712
-206.6892 | -1.196301
-209.0093 | -1.201845
-211.3408 | -1.207345
-213.743 | -1.212799
-216.229 | -1.218209
-218.8217 | -1.223577
-221.4797 | -1.228903
-224.2526 | -1.234188
-227.0695 | -1.239429
-229.9916 | -1.244628
-233.0068 | -1.249781
-236.1209 | -1.254889
-239.3296 | -1.259952
-242.6409 | -1.264967
-246.084 | -1.269936
-249.5832 | -1.274857
-253.2122 | -1.279731
-256.9808 | -1.284559
-260.8189 | -1.28934
-264.8299 | -1.294074
-268.8981 | -1.29876
-273.1815 | -1.303399
-277.5678 | -1.307989
-282.1231 | -1.312534
-286.7882 | -1.317032
-291.621 | -1.321482
-296.6021 | -1.325884
-301.7092 | -1.330237
-307.0539 | -1.334541
-312.546 | -1.338792
-318.2474 | -1.342993
-324.1693 | -1.347143
-330.2666 | -1.351241
-336.5519 | -1.355289
-343.066 | -1.359286
-349.7265 | -1.363232
-356.5934 | -1.367128
-363.6265 | -1.370973
-370.8658 | -1.374768
-378.2807 | -1.378512
-385.9569 | -1.382206
-393.8566 | -1.38585
-402.0456 | -1.389444
-410.4413 | -1.392986
-419.0701 | -1.396477
-427.8778 | -1.399917
-436.901 | -1.403303
-446.2061 | -1.406637
-455.6665 | -1.409917
-465.2874 | -1.413143
-475.1537 | -1.416313
-485.3545 | -1.419431
-495.8504 | -1.422494
-506.4983 | -1.425505
-517.2178 | -1.428463
-528.126 | -1.431366
-539.3327 | -1.434213
-550.7405 | -1.437003
-562.3107 | -1.439733
-573.9926 | -1.442404
-585.8652 | -1.445013
-597.8773 | -1.447561
-610.0129 | -1.450048
-622.2184 | -1.452475
-634.5359 | -1.454842
-646.8993 | -1.457149
-659.3771 | -1.459397
-671.8881 | -1.461587
-684.4177 | -1.463718
-696.9405 | -1.465791
-709.5099 | -1.467806
-722.0681 | -1.46976
-734.5071 | -1.471654
-746.7831 | -1.473485
-758.9649 | -1.475252
-771.0228 | -1.476954
-782.8499 | -1.478593
-794.4985 | -1.480168
-805.8289 | -1.481678
-816.9727 | -1.483125
-827.8878 | -1.48451
-838.4974 | -1.485835
-848.7935 | -1.487101
-858.7493 | -1.488309
-868.4478 | -1.48946
-877.7782 | -1.490555
-886.7152 | -1.491592
-895.2474 | -1.492572
-903.4109 | -1.493494
-911.1077 | -1.494358
-918.3999 | -1.495165
-925.1486 | -1.495911
-931.3987 | -1.496598
-937.1385 | -1.497225
-942.3152 | -1.49779
-946.9424 | -1.498296
-951.0363 | -1.498744
-954.5735 | -1.499132
-957.5643 | -1.499462
-959.9226 | -1.499733
-961.7293 | -1.499946
-962.965 | -1.500102
-963.5799 | -1.500199
-963.6207 | -1.500241
-963.005 | -1.500228
-961.6993 | -1.500162
-959.6229 | -1.500046
-956.7967 | -1.499877
-953.1877 | -1.499656
-948.7202 | -1.49938
-943.4824 | -1.49905
-937.4609 | -1.498663
-930.661 | -1.498221
-923.077 | -1.497724
-914.7589 | -1.497174
-905.7939 | -1.496572
-896.1998 | -1.49592
-886.0057 | -1.495219
-875.1877 | -1.494467
-863.7678 | -1.493667
-851.8256 | -1.492818
-839.4442 | -1.491922
-826.5033 | -1.490976
-813.0092 | -1.489981
-799.1287 | -1.488935
-784.7955 | -1.487837
-769.9256 | -1.486685
-754.6558 | -1.48548
-739.099 | -1.484221
-723.1912 | -1.482909
-706.7995 | -1.481543
-690.3192 | -1.480123
-673.7011 | -1.478653
-656.6701 | -1.477131
-639.854 | -1.47556
-622.7885 | -1.47394
-605.7724 | -1.47227
-588.6395 | -1.47055
-571.6173 | -1.468778
-554.6851 | -1.466955
-537.7694 | -1.465079
-521.0793 | -1.463152
-504.6106 | -1.461174
-488.1472 | -1.459145
-471.8511 | -1.457065
-456.0089 | -1.454934
-440.3196 | -1.452748
-424.8986 | -1.450508
-409.7596 | -1.448212
-394.816 | -1.445861
-380.2794 | -1.443451
-366.13 | -1.440983
-352.3204 | -1.438458
-338.8626 | -1.435878
-325.7372 | -1.433243
-312.9933 | -1.430555
-300.7097 | -1.427815
-288.8846 | -1.425026
-277.4842 | -1.422188
-266.5059 | -1.419303
-255.9122 | -1.41637
-245.7399 | -1.413387
-235.8232 | -1.410351
-226.3059 | -1.407261
-217.1792 | -1.404115
-208.385 | -1.400911
-199.8971 | -1.397648
-191.7511 | -1.394323
-183.9352 | -1.390939
-176.3993 | -1.387494
-169.2029 | -1.383993
-162.306 | -1.380439
-155.6534 | -1.376833
-149.3721 | -1.37318
-143.3088 | -1.369481
-137.5188 | -1.365735
-131.9935 | -1.361942
-126.6867 | -1.3581
-121.644 | -1.354209
-116.7955 | -1.350267
-112.1286 | -1.346271
-107.6649 | -1.342223
-103.3511 | -1.33812
-99.23533 | -1.333961
-95.28214 | -1.329748
-91.50586 | -1.325485
-87.84202 | -1.321172
-84.35349 | -1.316809
-80.99369 | -1.312399
-77.77121 | -1.307941
-74.68335 | -1.303435
-71.67174 | -1.298882
-68.8221 | -1.294281
-66.01389 | -1.289631
-63.34251 | -1.284932
-60.75119 | -1.280186
-58.22791 | -1.27539
-55.77402 | -1.270544
-53.43109 | -1.265649
-51.12788 | -1.260703
-48.91086 | -1.255708
-46.76115 | -1.250663
-44.71357 | -1.245567
-42.68842 | -1.240424
-40.73218 | -1.235234
-38.81627 | -1.229999
-36.98582 | -1.224719
-35.19411 | -1.219395
-33.4789 | -1.21403
-31.74886 | -1.20862
-30.13174 | -1.203166
-28.53472 | -1.197668
-26.92998 | -1.192124
-25.41388 | -1.186535
-23.88147 | -1.1809
-22.41944 | -1.175219
-20.96341 | -1.169491
-19.51633 | -1.163716
-18.12333 | -1.157895
-16.80351 | -1.15203
-15.44287 | -1.14612
-14.15542 | -1.140165
-12.85755 | -1.134165
-11.59279 | -1.128122
-10.35634 | -1.122034
-9.131178 | -1.115906
-7.96192 | -1.109737
-6.801611 | -1.103531
-5.642283 | -1.097287
-4.525743 | -1.091004
-3.401357 | -1.084684
-2.329445 | -1.078324
-1.220016 | -1.071921
-0.1287325 | -1.065476
0.9567888 | -1.058988
2.005284 | -1.052457
3.057335 | -1.045883
4.073709 | -1.039266
5.118771 | -1.032607
6.086839 | -1.02591
7.07342 | -1.019175
8.040876 | -1.012402
9.026108 | -1.005592
9.976031 | -0.9987451
10.91602 | -0.9918643
11.8451 | -0.9849503
12.76413 | -0.9780027
13.67801 | -0.971022
14.61371 | -0.964005
15.52698 | -0.9569494
16.39623 | -0.9498572
17.31231 | -0.9427295
18.18254 | -0.9355652
19.05326 | -0.9283629
19.96469 | -0.9211229
20.83492 | -0.9138454
21.71901 | -0.9065294
22.52953 | -0.8991764
23.3598 | -0.8917871
24.21887 | -0.8843634
25.06532 | -0.876907
25.89227 | -0.8694194
26.70745 | -0.8619032
27.49677 | -0.8543575
28.31403 | -0.8467822
29.13118 | -0.8391765
29.95507 | -0.8315396
30.73163 | -0.8238727
31.5001 | -0.8161769
32.32509 | -0.8084514
33.08854 | -0.8006926
33.8624 | -0.7929006
34.66153 | -0.7850778
35.42828 | -0.7772254
36.19442 | -0.7693447
36.96142 | -0.7614347
37.71592 | -0.7534956
38.48316 | -0.7455265
39.24207 | -0.737527
39.96788 | -0.7294989
40.74469 | -0.7214426
41.47405 | -0.7133592
42.21175 | -0.7052489
42.96305 | -0.6971119
43.69732 | -0.6889496
44.44899 | -0.6807611
45.16818 | -0.6725464
45.90441 | -0.6643061
46.60631 | -0.6560404
47.31507 | -0.6477511
48.02457 | -0.6394399
48.75884 | -0.6311072
49.4638 | -0.6227517
50.16607 | -0.6143741
50.8253 | -0.6059749
51.53737 | -0.5975534
52.23547 | -0.5891094
52.92008 | -0.5806412
53.6503 | -0.5721493
54.31591 | -0.5636335
55.03338 | -0.5550927
55.69016 | -0.5465287
56.37502 | -0.5379429
57.02469 | -0.5293375
57.6963 | -0.5207142
58.35578 | -0.5120724
58.99846 | -0.5034136
59.64225 | -0.4947381
60.3043 | -0.4860455
60.95152 | -0.4773338
61.56992 | -0.4686019
62.22094 | -0.4598526
62.88398 | -0.4510844
63.50385 | -0.4422965
64.11846 | -0.4334909
64.74643 | -0.4246671
65.35846 | -0.4158272
65.9841 | -0.4069735
66.60876 | -0.3981072
67.19504 | -0.3892287
67.78329 | -0.3803381
68.36761 | -0.3714361
68.94544 | -0.362521
69.5338 | -0.3535928
70.11739 | -0.344652
70.68565 | -0.3356959
71.2739 | -0.3267233
71.80661 | -0.3177355
72.39939 | -0.308732
72.95674 | -0.2997125
73.5147 | -0.2906795
74.04618 | -0.2816348
74.58196 | -0.2725802
75.11099 | -0.2635189
75.67349 | -0.2544504
76.18474 | -0.2453749
76.67723 | -0.2362936
77.21779 | -0.2272047
77.71114 | -0.2181093
78.19909 | -0.2090072
78.69956 | -0.1998966
79.19622 | -0.1907766
79.72893 | -0.1816465
80.22559 | -0.1725056
80.67824 | -0.1633549
81.17993 | -0.1541957
81.67463 | -0.1450282
82.16099 | -0.1358532
82.62958 | -0.1266715
83.119 | -0.1174844
83.57496 | -0.1082953
84.04048 | -0.09910677
84.46959 | -0.08991813
84.91513 | -0.08072875
85.40125 | -0.0715398
85.83967 | -0.06235023
86.30139 | -0.05315579
86.77133 | -0.04395636
87.19394 | -0.03475177
87.67049 | -0.02554206
88.11959 | -0.01633105
88.57003 | -0.007120124