## Sheet1
91.06119 | -0.001268377
91.64673 | 0.008867272
92.12292 | 0.01899963
92.62559 | 0.02912559
93.16112 | 0.03924239
93.67605 | 0.0493512
94.14831 | 0.05945429
94.64853 | 0.06955362
95.13256 | 0.07965172
95.76274 | 0.08974966
96.23795 | 0.09984759
96.8181 | 0.1099454
97.27075 | 0.1200419
97.78617 | 0.1301357
98.33052 | 0.1402266
98.81211 | 0.1503135
99.32017 | 0.1603956
99.81794 | 0.170472
100.4113 | 0.1805409
100.9013 | 0.1906022
101.4309 | 0.2006537
101.9473 | 0.2106953
102.5157 | 0.2207292
103.0228 | 0.230754
103.5102 | 0.2407713
104.084 | 0.250781
104.5371 | 0.2607809
105.0634 | 0.2707698
105.6146 | 0.2807481
106.1231 | 0.2907174
106.8014 | 0.3006764
107.2413 | 0.3106256
107.7596 | 0.3205641
108.3354 | 0.3304914
108.9425 | 0.3404073
109.3947 | 0.3503127
110.0351 | 0.360207
110.5044 | 0.370088
111.014 | 0.3799556
111.6329 | 0.3898087
112.2233 | 0.3996449
112.7407 | 0.4094629
113.263 | 0.4192621
113.8677 | 0.4290422
114.4086 | 0.4388046
114.8779 | 0.44855
115.4865 | 0.458278
116.0466 | 0.4679887
116.6233 | 0.4776824
117.2991 | 0.4873591
117.7453 | 0.4970199
118.3687 | 0.5066629
118.9719 | 0.5162875
119.5398 | 0.5258954
120.1317 | 0.5354855
120.7162 | 0.5450577
121.3626 | 0.5546101
122.008 | 0.5641395
122.5661 | 0.5736445
123.1712 | 0.5831265
123.7023 | 0.5925855
124.4159 | 0.6020201
124.9818 | 0.6114296
125.5865 | 0.6208127
126.1936 | 0.6301679
126.8581 | 0.6394976
127.4775 | 0.6488045
128.1283 | 0.6580899
128.9228 | 0.6673546
129.5848 | 0.6765986
130.19 | 0.6858212
130.8407 | 0.6950206
131.5303 | 0.7041958
132.1874 | 0.7133448
132.9309 | 0.7224667
133.6145 | 0.7315594
134.3786 | 0.7406207
135.0401 | 0.7496505
135.763 | 0.7586496
136.5854 | 0.7676195
137.2342 | 0.7765612
138.0007 | 0.785474
138.7349 | 0.7943564
139.545 | 0.8032076
140.3517 | 0.8120271
141.1526 | 0.8208165
142.0289 | 0.8295773
142.8224 | 0.8383081
143.6762 | 0.8470086
144.5153 | 0.8556789
145.4927 | 0.864319
146.396 | 0.8729269
147.2901 | 0.8814998
148.3587 | 0.8900377
149.1982 | 0.8985375
150.1129 | 0.906998
151.1741 | 0.9154191
152.2947 | 0.9237988
153.197 | 0.9321401
154.2347 | 0.9404464
155.3799 | 0.9487199
156.5799 | 0.9569632
157.7515 | 0.9651773
158.9706 | 0.9733629
160.2104 | 0.9815202
161.4987 | 0.9896465
162.7223 | 0.9977388
164.142 | 1.005794
165.3921 | 1.01381
166.9197 | 1.021784
168.3262 | 1.029717
169.6522 | 1.037607
171.2485 | 1.045453
172.7462 | 1.053255
174.2346 | 1.061012
175.9746 | 1.068727
177.6719 | 1.0764
179.3329 | 1.084031
181.0832 | 1.091622
182.933 | 1.099175
184.8069 | 1.106693
186.6959 | 1.114177
188.7351 | 1.121623
190.8752 | 1.12903
192.9776 | 1.136396
195.1722 | 1.143717
197.4099 | 1.15099
199.7457 | 1.158213
202.163 | 1.165385
204.6346 | 1.172507
207.3142 | 1.179582
209.8536 | 1.186611
212.7715 | 1.193596
215.6286 | 1.200542
218.6647 | 1.207448
221.9529 | 1.214315
225.1999 | 1.221142
228.5931 | 1.227927
232.1275 | 1.234671
235.8413 | 1.24137
239.7288 | 1.248021
243.7408 | 1.254623
247.9633 | 1.261174
252.3534 | 1.267675
256.9387 | 1.274123
261.7506 | 1.280518
266.7641 | 1.286861
272.034 | 1.29315
277.5918 | 1.29939
283.3512 | 1.30558
289.5063 | 1.311721
296.0043 | 1.317816
302.7204 | 1.323864
309.8677 | 1.329865
317.3013 | 1.335817
325.2719 | 1.341721
333.5024 | 1.347574
342.3122 | 1.353377
351.5574 | 1.359131
361.2498 | 1.364831
371.5278 | 1.37048
382.3458 | 1.376076
393.8665 | 1.381621
405.8457 | 1.387112
418.5419 | 1.392551
431.9139 | 1.397937
445.9793 | 1.40327
460.9201 | 1.40855
476.65 | 1.413776
493.3759 | 1.418949
510.8414 | 1.424068
529.3185 | 1.429132
548.9437 | 1.434139
569.5905 | 1.439088
591.4926 | 1.44398
614.5031 | 1.448816
638.9564 | 1.453597
664.7088 | 1.458322
691.6887 | 1.462992
720.3634 | 1.467605
750.2965 | 1.472163
781.6317 | 1.476667
814.4563 | 1.481116
848.9586 | 1.485509
885.1473 | 1.489845
923.0065 | 1.494126
962.7821 | 1.498352
1004.29 | 1.502522
1047.362 | 1.506637
1092.096 | 1.510698
1138.434 | 1.514705
1186.392 | 1.518658
1235.739 | 1.522555
1286.65 | 1.526398
1339.504 | 1.530186
1393.687 | 1.533917
1448.946 | 1.537593
1505.362 | 1.541211
1562.497 | 1.544774
1621.065 | 1.54828
1680.812 | 1.551732
1740.945 | 1.555128
1802.055 | 1.558469
1863.408 | 1.561753
1924.8 | 1.564982
1987.838 | 1.568155
2050.777 | 1.57127
2112.817 | 1.574328
2175.471 | 1.577328
2238.439 | 1.580267
2300.84 | 1.583147
2363.17 | 1.585968
2425.682 | 1.588729
2487.685 | 1.591432
2548.689 | 1.594077
2609.496 | 1.596666
2669.93 | 1.599198
2730.109 | 1.601674
2788.351 | 1.604092
2846.654 | 1.606454
2904.921 | 1.608757
2961.39 | 1.611001
3016.474 | 1.613185
3071.235 | 1.615308
3125.19 | 1.61737
3177.505 | 1.619371
3228.238 | 1.62131
3278.349 | 1.623185
3327.365 | 1.624998
3374.621 | 1.626749
3420.382 | 1.628438
3464.927 | 1.630066
3508.242 | 1.631634
3549.982 | 1.633141
3590.188 | 1.634588
3628.868 | 1.635976
3666.134 | 1.637304
3702.031 | 1.63857
3736.3 | 1.639775
3768.794 | 1.640919
3799.357 | 1.642001
3828.666 | 1.64302
3856.3 | 1.643977
3882.083 | 1.644871
3906.14 | 1.645701
3928.256 | 1.646468
3948.562 | 1.64717
3967.044 | 1.647809
3983.82 | 1.648384
3998.819 | 1.648897
4011.947 | 1.649346
4023.24 | 1.649734
4032.758 | 1.65006
4040.445 | 1.650324
4046.332 | 1.650525
4050.172 | 1.650663
4052.277 | 1.650737
4052.355 | 1.650747
4050.439 | 1.650692
4046.61 | 1.650573
4040.685 | 1.650391
4032.779 | 1.650144
4022.964 | 1.649833
4011.003 | 1.649457
3997.064 | 1.649017
3981.28 | 1.648513
3963.544 | 1.647946
3944.009 | 1.647317
3922.592 | 1.646626
3899.439 | 1.645876
3874.389 | 1.645065
3847.321 | 1.644192
3818.688 | 1.643258
3788.382 | 1.642261
3756.236 | 1.641201
3722.09 | 1.640077
3686.156 | 1.638888
3648.323 | 1.637635
3608.809 | 1.636316
3567.818 | 1.634932
3524.98 | 1.633484
3480.069 | 1.631973
3433.701 | 1.630398
3386.195 | 1.628762
3337.109 | 1.627064
3286.074 | 1.625306
3233.717 | 1.623488
3180.671 | 1.621611
3126.08 | 1.619674
3069.745 | 1.617678
3012.306 | 1.615622
2954.402 | 1.613507
2894.85 | 1.611331
2833.466 | 1.609094
2771.744 | 1.606795
2709.81 | 1.604436
2645.082 | 1.602016
2580.819 | 1.599534
2515.132 | 1.596991
2449.091 | 1.594386
2381.438 | 1.59172
2313.621 | 1.588992
2245.363 | 1.586201
2176.406 | 1.583347
2106.882 | 1.580433
2038.21 | 1.57746
1967.92 | 1.574429
1897.665 | 1.57134
1828.339 | 1.568194
1758.275 | 1.56499
1688.816 | 1.561728
1619.388 | 1.55841
1550.381 | 1.555033
1482.436 | 1.551598
1415.162 | 1.548103
1348.233 | 1.544548
1282.209 | 1.540933
1217.654 | 1.53726
1154.248 | 1.533525
1092.307 | 1.52973
1032.02 | 1.525876
973.2273 | 1.521966
916.0534 | 1.517998
861.2879 | 1.513975
808.5984 | 1.509897
758.1951 | 1.505766
710.0295 | 1.501582
664.0448 | 1.497344
620.3066 | 1.49305
578.7896 | 1.488698
539.83 | 1.484287
503.1081 | 1.479815
468.7314 | 1.475281
436.5586 | 1.470684
406.5038 | 1.466027
378.4882 | 1.461312
352.5088 | 1.45654
328.3272 | 1.451715
306.0238 | 1.44684
285.4276 | 1.441916
266.2855 | 1.436945
248.7636 | 1.431925
232.5963 | 1.426857
217.5515 | 1.421738
203.6435 | 1.416568
190.8369 | 1.411344
178.9695 | 1.406065
167.9343 | 1.400733
157.7274 | 1.395346
148.2434 | 1.389903
139.4435 | 1.384406
131.2865 | 1.378853
123.697 | 1.373247
116.6424 | 1.367588
110.0832 | 1.361878
103.882 | 1.356119
98.14417 | 1.350311
92.78497 | 1.344452
87.70678 | 1.338542
82.91548 | 1.33258
78.40666 | 1.326569
74.18963 | 1.320508
70.22516 | 1.3144
66.44852 | 1.308243
62.84254 | 1.302039
59.48421 | 1.295787
56.35442 | 1.289487
53.19128 | 1.283136
50.32189 | 1.276737
47.42259 | 1.270288
44.75035 | 1.26379
42.19973 | 1.257246
39.73297 | 1.250653
37.38048 | 1.244013
35.13244 | 1.237328
32.88048 | 1.230598
30.81439 | 1.223824
28.68258 | 1.217005
26.87493 | 1.210143
24.8819 | 1.203237
23.08161 | 1.196288
21.3024 | 1.189294
19.56881 | 1.182253
17.86463 | 1.175165
16.27963 | 1.16803
14.57595 | 1.160846
13.04734 | 1.153615
11.58249 | 1.146337
10.09115 | 1.139013
8.650822 | 1.131646
7.168315 | 1.12424
5.848623 | 1.116794
4.406329 | 1.10931
3.156275 | 1.101789
1.861594 | 1.09423
0.5546531 | 1.086632
-0.6414555 | 1.078994
-1.906712 | 1.071317
-3.142544 | 1.0636
-4.272937 | 1.055843
-5.540155 | 1.048046
-6.669078 | 1.040206
-7.751902 | 1.032324
-8.909268 | 1.024403
-9.948446 | 1.016443
-11.15436 | 1.008444
-12.22885 | 1.000406
-13.20869 | 0.9923293
-14.3126 | 0.9842151
-15.33756 | 0.9760621
-16.41155 | 0.9678706
-17.48751 | 0.9596425
-18.38986 | 0.9513776
-19.40648 | 0.9430778
-20.40937 | 0.9347459
-21.39902 | 0.9263812
-22.34207 | 0.917982
-23.31603 | 0.9095483
-24.22868 | 0.9010816
-25.24971 | 0.8925833
-26.1962 | 0.8840556
-26.97595 | 0.875497
-27.89155 | 0.8669048
-28.89443 | 0.858278
-29.78355 | 0.8496144
-30.68443 | 0.8409154
-31.63533 | 0.8321802
-32.53867 | 0.8234098
-33.51801 | 0.8146072
-34.24774 | 0.8057738
-35.12509 | 0.7969103
-36.08384 | 0.7880163
-36.88369 | 0.7790929
-37.71935 | 0.7701404
-38.6119 | 0.7611593
-39.36173 | 0.7521507
-40.32637 | 0.7431135
-41.15467 | 0.734048
-41.96875 | 0.7249558
-42.79754 | 0.7158368
-43.56994 | 0.7066944
-44.40559 | 0.69753
-45.19417 | 0.6883443
-46.01463 | 0.679137
-46.77476 | 0.6699057
-47.59767 | 0.66065
-48.35045 | 0.651369
-49.25182 | 0.6420596
-50.01784 | 0.6327203
-50.84516 | 0.6233535
-51.61559 | 0.6139598
-52.38161 | 0.6045393
-53.20844 | 0.5950957
-53.92199 | 0.5856308
-54.7243 | 0.5761455
-55.44716 | 0.566642
-56.25487 | 0.5571204
-56.96204 | 0.5475804
-57.6643 | 0.5380225
-58.46416 | 0.5284456
-59.18506 | 0.5188474
-59.90547 | 0.5092294
-60.65433 | 0.4995909
-61.52039 | 0.4899303
-62.17901 | 0.4802452
-62.9465 | 0.4705366
-63.64337 | 0.4608075
-64.26619 | 0.4510597
-64.92285 | 0.4412976
-65.68838 | 0.4315231
-66.40585 | 0.4217382
-67.11008 | 0.4119424
-67.74908 | 0.4021335
-68.4896 | 0.3923104
-69.14185 | 0.3824714
-69.75682 | 0.3726173
-70.50028 | 0.3627475
-71.11721 | 0.3528609
-71.73366 | 0.3429602
-72.42023 | 0.3330455
-73.03619 | 0.3231189
-73.80172 | 0.3131806
-74.34068 | 0.3032306
-74.91396 | 0.2932715
-75.53826 | 0.2833031
-76.15911 | 0.2733281
-76.72161 | 0.2633455
-77.29441 | 0.2533538
-77.87113 | 0.2433538
-78.59351 | 0.2333444
-79.12266 | 0.2233271
-79.79305 | 0.2133009
-80.31239 | 0.2032646
-80.90039 | 0.1932178
-81.37462 | 0.1831597
-82.07247 | 0.1730906
-82.6129 | 0.1630122
-83.15971 | 0.1529272
-83.76929 | 0.1428379
-84.27539 | 0.1327458
-84.83642 | 0.12265
-85.2567 | 0.1125511
-85.89717 | 0.1024502
-86.42093 | 0.09234682
-86.87946 | 0.0822419
-87.43657 | 0.07213544
-87.96719 | 0.06202718
-88.54588 | 0.0519136
-89.05492 | 0.04179293
-89.50168 | 0.03166774
-90.10783 | 0.02153776
-90.63355 | 0.01140399
-91.06119 | 0.001268377
-91.64673 | -0.008867272
-92.12292 | -0.01899963
-92.62559 | -0.02912559
-93.16112 | -0.03924239
-93.67605 | -0.0493512
-94.14831 | -0.05945429
-94.64853 | -0.06955362
-95.13256 | -0.07965172
-95.76274 | -0.08974966
-96.23795 | -0.09984759
-96.8181 | -0.1099454
-97.27075 | -0.1200419
-97.78617 | -0.1301357
-98.33052 | -0.1402266
-98.81211 | -0.1503135
-99.32017 | -0.1603956
-99.81794 | -0.170472
-100.4113 | -0.1805409
-100.9013 | -0.1906022
-101.4309 | -0.2006537
-101.9473 | -0.2106953
-102.5157 | -0.2207292
-103.0228 | -0.230754
-103.5102 | -0.2407713
-104.084 | -0.250781
-104.5371 | -0.2607809
-105.0634 | -0.2707698
-105.6146 | -0.2807481
-106.1231 | -0.2907174
-106.8014 | -0.3006764
-107.2413 | -0.3106256
-107.7596 | -0.3205641
-108.3354 | -0.3304914
-108.9425 | -0.3404073
-109.3947 | -0.3503127
-110.0351 | -0.360207
-110.5044 | -0.370088
-111.014 | -0.3799556
-111.6329 | -0.3898087
-112.2233 | -0.3996449
-112.7407 | -0.4094629
-113.263 | -0.4192621
-113.8677 | -0.4290422
-114.4086 | -0.4388046
-114.8779 | -0.44855
-115.4865 | -0.458278
-116.0466 | -0.4679887
-116.6233 | -0.4776824
-117.2991 | -0.4873591
-117.7453 | -0.4970199
-118.3687 | -0.5066629
-118.9719 | -0.5162875
-119.5398 | -0.5258954
-120.1317 | -0.5354855
-120.7162 | -0.5450577
-121.3626 | -0.5546101
-122.008 | -0.5641395
-122.5661 | -0.5736445
-123.1712 | -0.5831265
-123.7023 | -0.5925855
-124.4159 | -0.6020201
-124.9818 | -0.6114296
-125.5865 | -0.6208127
-126.1936 | -0.6301679
-126.8581 | -0.6394976
-127.4775 | -0.6488045
-128.1283 | -0.6580899
-128.9228 | -0.6673546
-129.5848 | -0.6765986
-130.19 | -0.6858212
-130.8407 | -0.6950206
-131.5303 | -0.7041958
-132.1874 | -0.7133448
-132.9309 | -0.7224667
-133.6145 | -0.7315594
-134.3786 | -0.7406207
-135.0401 | -0.7496505
-135.763 | -0.7586496
-136.5854 | -0.7676195
-137.2342 | -0.7765612
-138.0007 | -0.785474
-138.7349 | -0.7943564
-139.545 | -0.8032076
-140.3517 | -0.8120271
-141.1526 | -0.8208165
-142.0289 | -0.8295773
-142.8224 | -0.8383081
-143.6762 | -0.8470086
-144.5153 | -0.8556789
-145.4927 | -0.864319
-146.396 | -0.8729269
-147.2901 | -0.8814998
-148.3587 | -0.8900377
-149.1982 | -0.8985375
-150.1129 | -0.906998
-151.1741 | -0.9154191
-152.2947 | -0.9237988
-153.197 | -0.9321401
-154.2347 | -0.9404464
-155.3799 | -0.9487199
-156.5799 | -0.9569632
-157.7515 | -0.9651773
-158.9706 | -0.9733629
-160.2104 | -0.9815202
-161.4987 | -0.9896465
-162.7223 | -0.9977388
-164.142 | -1.005794
-165.3921 | -1.01381
-166.9197 | -1.021784
-168.3262 | -1.029717
-169.6522 | -1.037607
-171.2485 | -1.045453
-172.7462 | -1.053255
-174.2346 | -1.061012
-175.9746 | -1.068727
-177.6719 | -1.0764
-179.3329 | -1.084031
-181.0832 | -1.091622
-182.933 | -1.099175
-184.8069 | -1.106693
-186.6959 | -1.114177
-188.7351 | -1.121623
-190.8752 | -1.12903
-192.9776 | -1.136396
-195.1722 | -1.143717
-197.4099 | -1.15099
-199.7457 | -1.158213
-202.163 | -1.165385
-204.6346 | -1.172507
-207.3142 | -1.179582
-209.8536 | -1.186611
-212.7715 | -1.193596
-215.6286 | -1.200542
-218.6647 | -1.207448
-221.9529 | -1.214315
-225.1999 | -1.221142
-228.5931 | -1.227927
-232.1275 | -1.234671
-235.8413 | -1.24137
-239.7288 | -1.248021
-243.7408 | -1.254623
-247.9633 | -1.261174
-252.3534 | -1.267675
-256.9387 | -1.274123
-261.7506 | -1.280518
-266.7641 | -1.286861
-272.034 | -1.29315
-277.5918 | -1.29939
-283.3512 | -1.30558
-289.5063 | -1.311721
-296.0043 | -1.317816
-302.7204 | -1.323864
-309.8677 | -1.329865
-317.3013 | -1.335817
-325.2719 | -1.341721
-333.5024 | -1.347574
-342.3122 | -1.353377
-351.5574 | -1.359131
-361.2498 | -1.364831
-371.5278 | -1.37048
-382.3458 | -1.376076
-393.8665 | -1.381621
-405.8457 | -1.387112
-418.5419 | -1.392551
-431.9139 | -1.397937
-445.9793 | -1.40327
-460.9201 | -1.40855
-476.65 | -1.413776
-493.3759 | -1.418949
-510.8414 | -1.424068
-529.3185 | -1.429132
-548.9437 | -1.434139
-569.5905 | -1.439088
-591.4926 | -1.44398
-614.5031 | -1.448816
-638.9564 | -1.453597
-664.7088 | -1.458322
-691.6887 | -1.462992
-720.3634 | -1.467605
-750.2965 | -1.472163
-781.6317 | -1.476667
-814.4563 | -1.481116
-848.9586 | -1.485509
-885.1473 | -1.489845
-923.0065 | -1.494126
-962.7821 | -1.498352
-1004.29 | -1.502522
-1047.362 | -1.506637
-1092.096 | -1.510698
-1138.434 | -1.514705
-1186.392 | -1.518658
-1235.739 | -1.522555
-1286.65 | -1.526398
-1339.504 | -1.530186
-1393.687 | -1.533917
-1448.946 | -1.537593
-1505.362 | -1.541211
-1562.497 | -1.544774
-1621.065 | -1.54828
-1680.812 | -1.551732
-1740.945 | -1.555128
-1802.055 | -1.558469
-1863.408 | -1.561753
-1924.8 | -1.564982
-1987.838 | -1.568155
-2050.777 | -1.57127
-2112.817 | -1.574328
-2175.471 | -1.577328
-2238.439 | -1.580267
-2300.84 | -1.583147
-2363.17 | -1.585968
-2425.682 | -1.588729
-2487.685 | -1.591432
-2548.689 | -1.594077
-2609.496 | -1.596666
-2669.93 | -1.599198
-2730.109 | -1.601674
-2788.351 | -1.604092
-2846.654 | -1.606454
-2904.921 | -1.608757
-2961.39 | -1.611001
-3016.474 | -1.613185
-3071.235 | -1.615308
-3125.19 | -1.61737
-3177.505 | -1.619371
-3228.238 | -1.62131
-3278.349 | -1.623185
-3327.365 | -1.624998
-3374.621 | -1.626749
-3420.382 | -1.628438
-3464.927 | -1.630066
-3508.242 | -1.631634
-3549.982 | -1.633141
-3590.188 | -1.634588
-3628.868 | -1.635976
-3666.134 | -1.637304
-3702.031 | -1.63857
-3736.3 | -1.639775
-3768.794 | -1.640919
-3799.357 | -1.642001
-3828.666 | -1.64302
-3856.3 | -1.643977
-3882.083 | -1.644871
-3906.14 | -1.645701
-3928.256 | -1.646468
-3948.562 | -1.64717
-3967.044 | -1.647809
-3983.82 | -1.648384
-3998.819 | -1.648897
-4011.947 | -1.649346
-4023.24 | -1.649734
-4032.758 | -1.65006
-4040.445 | -1.650324
-4046.332 | -1.650525
-4050.172 | -1.650663
-4052.277 | -1.650737
-4052.355 | -1.650747
-4050.439 | -1.650692
-4046.61 | -1.650573
-4040.685 | -1.650391
-4032.779 | -1.650144
-4022.964 | -1.649833
-4011.003 | -1.649457
-3997.064 | -1.649017
-3981.28 | -1.648513
-3963.544 | -1.647946
-3944.009 | -1.647317
-3922.592 | -1.646626
-3899.439 | -1.645876
-3874.389 | -1.645065
-3847.321 | -1.644192
-3818.688 | -1.643258
-3788.382 | -1.642261
-3756.236 | -1.641201
-3722.09 | -1.640077
-3686.156 | -1.638888
-3648.323 | -1.637635
-3608.809 | -1.636316
-3567.818 | -1.634932
-3524.98 | -1.633484
-3480.069 | -1.631973
-3433.701 | -1.630398
-3386.195 | -1.628762
-3337.109 | -1.627064
-3286.074 | -1.625306
-3233.717 | -1.623488
-3180.671 | -1.621611
-3126.08 | -1.619674
-3069.745 | -1.617678
-3012.306 | -1.615622
-2954.402 | -1.613507
-2894.85 | -1.611331
-2833.466 | -1.609094
-2771.744 | -1.606795
-2709.81 | -1.604436
-2645.082 | -1.602016
-2580.819 | -1.599534
-2515.132 | -1.596991
-2449.091 | -1.594386
-2381.438 | -1.59172
-2313.621 | -1.588992
-2245.363 | -1.586201
-2176.406 | -1.583347
-2106.882 | -1.580433
-2038.21 | -1.57746
-1967.92 | -1.574429
-1897.665 | -1.57134
-1828.339 | -1.568194
-1758.275 | -1.56499
-1688.816 | -1.561728
-1619.388 | -1.55841
-1550.381 | -1.555033
-1482.436 | -1.551598
-1415.162 | -1.548103
-1348.233 | -1.544548
-1282.209 | -1.540933
-1217.654 | -1.53726
-1154.248 | -1.533525
-1092.307 | -1.52973
-1032.02 | -1.525876
-973.2273 | -1.521966
-916.0534 | -1.517998
-861.2879 | -1.513975
-808.5984 | -1.509897
-758.1951 | -1.505766
-710.0295 | -1.501582
-664.0448 | -1.497344
-620.3066 | -1.49305
-578.7896 | -1.488698
-539.83 | -1.484287
-503.1081 | -1.479815
-468.7314 | -1.475281
-436.5586 | -1.470684
-406.5038 | -1.466027
-378.4882 | -1.461312
-352.5088 | -1.45654
-328.3272 | -1.451715
-306.0238 | -1.44684
-285.4276 | -1.441916
-266.2855 | -1.436945
-248.7636 | -1.431925
-232.5963 | -1.426857
-217.5515 | -1.421738
-203.6435 | -1.416568
-190.8369 | -1.411344
-178.9695 | -1.406065
-167.9343 | -1.400733
-157.7274 | -1.395346
-148.2434 | -1.389903
-139.4435 | -1.384406
-131.2865 | -1.378853
-123.697 | -1.373247
-116.6424 | -1.367588
-110.0832 | -1.361878
-103.882 | -1.356119
-98.14417 | -1.350311
-92.78497 | -1.344452
-87.70678 | -1.338542
-82.91548 | -1.33258
-78.40666 | -1.326569
-74.18963 | -1.320508
-70.22516 | -1.3144
-66.44852 | -1.308243
-62.84254 | -1.302039
-59.48421 | -1.295787
-56.35442 | -1.289487
-53.19128 | -1.283136
-50.32189 | -1.276737
-47.42259 | -1.270288
-44.75035 | -1.26379
-42.19973 | -1.257246
-39.73297 | -1.250653
-37.38048 | -1.244013
-35.13244 | -1.237328
-32.88048 | -1.230598
-30.81439 | -1.223824
-28.68258 | -1.217005
-26.87493 | -1.210143
-24.8819 | -1.203237
-23.08161 | -1.196288
-21.3024 | -1.189294
-19.56881 | -1.182253
-17.86463 | -1.175165
-16.27963 | -1.16803
-14.57595 | -1.160846
-13.04734 | -1.153615
-11.58249 | -1.146337
-10.09115 | -1.139013
-8.650822 | -1.131646
-7.168315 | -1.12424
-5.848623 | -1.116794
-4.406329 | -1.10931
-3.156275 | -1.101789
-1.861594 | -1.09423
-0.5546531 | -1.086632
0.6414555 | -1.078994
1.906712 | -1.071317
3.142544 | -1.0636
4.272937 | -1.055843
5.540155 | -1.048046
6.669078 | -1.040206
7.751902 | -1.032324
8.909268 | -1.024403
9.948446 | -1.016443
11.15436 | -1.008444
12.22885 | -1.000406
13.20869 | -0.9923293
14.3126 | -0.9842151
15.33756 | -0.9760621
16.41155 | -0.9678706
17.48751 | -0.9596425
18.38986 | -0.9513776
19.40648 | -0.9430778
20.40937 | -0.9347459
21.39902 | -0.9263812
22.34207 | -0.917982
23.31603 | -0.9095483
24.22868 | -0.9010816
25.24971 | -0.8925833
26.1962 | -0.8840556
26.97595 | -0.875497
27.89155 | -0.8669048
28.89443 | -0.858278
29.78355 | -0.8496144
30.68443 | -0.8409154
31.63533 | -0.8321802
32.53867 | -0.8234098
33.51801 | -0.8146072
34.24774 | -0.8057738
35.12509 | -0.7969103
36.08384 | -0.7880163
36.88369 | -0.7790929
37.71935 | -0.7701404
38.6119 | -0.7611593
39.36173 | -0.7521507
40.32637 | -0.7431135
41.15467 | -0.734048
41.96875 | -0.7249558
42.79754 | -0.7158368
43.56994 | -0.7066944
44.40559 | -0.69753
45.19417 | -0.6883443
46.01463 | -0.679137
46.77476 | -0.6699057
47.59767 | -0.66065
48.35045 | -0.651369
49.25182 | -0.6420596
50.01784 | -0.6327203
50.84516 | -0.6233535
51.61559 | -0.6139598
52.38161 | -0.6045393
53.20844 | -0.5950957
53.92199 | -0.5856308
54.7243 | -0.5761455
55.44716 | -0.566642
56.25487 | -0.5571204
56.96204 | -0.5475804
57.6643 | -0.5380225
58.46416 | -0.5284456
59.18506 | -0.5188474
59.90547 | -0.5092294
60.65433 | -0.4995909
61.52039 | -0.4899303
62.17901 | -0.4802452
62.9465 | -0.4705366
63.64337 | -0.4608075
64.26619 | -0.4510597
64.92285 | -0.4412976
65.68838 | -0.4315231
66.40585 | -0.4217382
67.11008 | -0.4119424
67.74908 | -0.4021335
68.4896 | -0.3923104
69.14185 | -0.3824714
69.75682 | -0.3726173
70.50028 | -0.3627475
71.11721 | -0.3528609
71.73366 | -0.3429602
72.42023 | -0.3330455
73.03619 | -0.3231189
73.80172 | -0.3131806
74.34068 | -0.3032306
74.91396 | -0.2932715
75.53826 | -0.2833031
76.15911 | -0.2733281
76.72161 | -0.2633455
77.29441 | -0.2533538
77.87113 | -0.2433538
78.59351 | -0.2333444
79.12266 | -0.2233271
79.79305 | -0.2133009
80.31239 | -0.2032646
80.90039 | -0.1932178
81.37462 | -0.1831597
82.07247 | -0.1730906
82.6129 | -0.1630122
83.15971 | -0.1529272
83.76929 | -0.1428379
84.27539 | -0.1327458
84.83642 | -0.12265
85.2567 | -0.1125511
85.89717 | -0.1024502
86.42093 | -0.09234682
86.87946 | -0.0822419
87.43657 | -0.07213544
87.96719 | -0.06202718
88.54588 | -0.0519136
89.05492 | -0.04179293
89.50168 | -0.03166774
90.10783 | -0.02153776
90.63355 | -0.01140399