## Sheet1
90.56751 | -4.45598e-05
90.91085 | 0.0021029491
91.24232 | 0.004250545
91.55497 | 0.0063980155
91.87169 | 0.0085451178
92.18566 | 0.010691711
92.49262 | 0.0128376876
92.78201 | 0.0149830012
93.08112 | 0.0171276779
93.38698 | 0.0192718171
93.67867 | 0.0214154185
93.95464 | 0.0235583027
94.23024 | 0.0257002847
94.51897 | 0.0278411401
94.79994 | 0.0299807194
95.06974 | 0.0321190137
95.35074 | 0.0342560554
95.62288 | 0.0363917721
95.86685 | 0.0385258707
96.13017 | 0.0406582265
96.39583 | 0.0427890576
96.66441 | 0.0449184979
96.93765 | 0.0470463135
97.20088597 | 0.049172215
97.46881 | 0.0512961814
97.722 | 0.0534183334
97.97875 | 0.0555387503
98.24079 | 0.0576573669
98.50016 | 0.059773922
98.76318 | 0.0618881227
99.02754 | 0.0639999367
99.27222 | 0.0661094973
99.51887 | 0.0682167551
99.77559 | 0.0703214624
100.0256 | 0.0724235027
100.2643 | 0.0745229766
100.5006 | 0.0766198428
100.7452 | 0.0787137581
100.9963 | 0.0808044693
101.2301 | 0.0828919874
101.4567 | 0.0849763816
101.6849 | 0.0870576111
101.9039 | 0.0891356314
102.1207 | 0.0912104935
102.3445 | 0.0932821
102.565 | 0.0953502901
102.7753 | 0.0974150009
102.9825 | 0.0994761493
103.1843 | 0.1015335939
103.3841 | 0.1035872882
103.5977 | 0.1056372565
103.8035 | 0.1076834334
104.0172 | 0.1097256101
104.2179 | 0.1117636188
104.4194 | 0.1137975015
104.6216 | 0.1158272577
104.8048 | 0.117852786
104.9886 | 0.1198739607
105.1549 | 0.1218905806
105.3209 | 0.1239024484
105.5117 | 0.1259094457
105.688 | 0.1279115058
105.8649 | 0.1299086037
106.0564 | 0.1319006833
106.2306 | 0.1338876644
106.3962 | 0.1358694891
106.5586 | 0.1378460789
106.7264 | 0.1398174196
106.8864 | 0.1417835512
107.0487 | 0.1437444025
107.2178 | 0.1456997693
107.373 | 0.1476494943
107.5262 | 0.1495936175
107.6831 | 0.1515322297
107.8298 | 0.1534652273
107.984 | 0.1553923434
108.1327 | 0.1573134403
108.2805 | 0.1592285863
108.4216 | 0.1611377302
108.5616 | 0.1630406849
108.7007 | 0.1649374876
108.8312 | 0.1668283007
108.9663 | 0.1687130803
109.099 | 0.1705916673
109.2219 | 0.1724641732
109.3411 | 0.1743307904
109.4636 | 0.1761913898
109.5806 | 0.1780456598
109.6885 | 0.179893356
109.8127 | 0.1817342816
109.9328 | 0.1835682439
110.0371 | 0.1853951772
110.1318 | 0.1872150892
110.2239 | 0.1890279275
110.3276 | 0.1908335974
110.4316 | 0.1926320199
110.5273 | 0.1944230863
110.6198 | 0.1962066607
110.7193 | 0.1979825932
110.793 | 0.1997507894
110.8612 | 0.2015113179
110.9414 | 0.2032642318
111.0196 | 0.2050094737
111.0912 | 0.206746907
111.1708 | 0.2084763967
111.2429 | 0.2101978874
111.2992 | 0.2119114059
111.3505 | 0.2136169106
111.4161 | 0.2153143348
111.4822 | 0.2170037277
111.5465 | 0.2186850314
111.5882 | 0.2203579592
111.6254 | 0.2220222844
111.6657 | 0.223677868
111.7083 | 0.2253246057
111.7346 | 0.2269626354
111.7736 | 0.2285923196
111.8099 | 0.2302139205
111.8306 | 0.2318274032
111.8572 | 0.2334325718
111.8792 | 0.2350293172
111.8772 | 0.2366175919
111.8761 | 0.238197139
111.8897 | 0.2397676241
111.8859 | 0.2413288351
111.8864 | 0.2428807998
111.8754 | 0.2444236103
111.8601 | 0.2459571815
111.8529 | 0.2474814108
111.8338 | 0.2489962063
111.8222 | 0.2505014694
111.8024 | 0.2519970601
111.779 | 0.2534827721
111.7562 | 0.2549584732
111.7164 | 0.2564241619
111.6777 | 0.2578799156
111.6325 | 0.2593257725
111.5822 | 0.2607617281
111.5232 | 0.2621878464
111.4751 | 0.2636044005
111.4232 | 0.2650116579
111.3615 | 0.2664096199
111.293 | 0.2677981046
111.2161 | 0.2691768321
111.1385 | 0.27054543
111.0766 | 0.2719035336
110.9916 | 0.2732509485
110.8995 | 0.27458771
110.8043 | 0.2759140245
110.7128 | 0.2772299271
110.6274 | 0.2785352121
110.5296 | 0.2798298211
110.432 | 0.2811138435
110.3163 | 0.2823873192
110.1923 | 0.2836501933
110.0843 | 0.2849023647
109.958 | 0.2861438094
109.8329 | 0.2873745794
109.7112 | 0.2885946489
109.5789 | 0.2898038407
109.4438 | 0.2910020037
109.3104 | 0.2921891069
109.1517 | 0.2933651415
108.9976 | 0.2945301182
108.8454 | 0.2956839635
108.6793 | 0.2968266078
108.5206 | 0.297958115
108.3652 | 0.2990785231
108.1974 | 0.3001877463
108.0157 | 0.3012856027
107.8182 | 0.3023719821
107.6154 | 0.3034468085
107.4307 | 0.3045100604
107.2356 | 0.3055617423
107.0372 | 0.306601822
106.8377 | 0.3076303423
106.6416 | 0.3086472456
106.4147 | 0.3096524434
106.2004 | 0.3106459775
105.9935 | 0.3116278847
105.7687 | 0.3125982109
105.5471 | 0.3135569947
105.3353 | 0.314504248
105.1058 | 0.3154399602
104.8649 | 0.316364055
104.6366 | 0.3172763595
104.3906 | 0.3181767173
104.1285 | 0.319065018
103.8796 | 0.3199411444
103.6155 | 0.3208050855
103.3475 | 0.3216569802
103.0703 | 0.3224968896
102.7784 | 0.3233247122
102.4944 | 0.3241403687
102.2055 | 0.3249438588
101.9186 | 0.3257352097
101.6161 | 0.3265143596
101.3185 | 0.3272812309
101.0123 | 0.3280358374
100.688 | 0.328778221
100.3793 | 0.329508402
100.0568 | 0.3302263094
99.72886 | 0.3309317453
99.40005 | 0.3316246091
99.05589 | 0.3323048525
98.70761011 | 0.3329723793
98.34852 | 0.3336271472
97.97649 | 0.3342691829
97.61448 | 0.3348985837
97.24427 | 0.3355153549
96.87055 | 0.3361194564
96.49124 | 0.3367108781
96.1165 | 0.3372896624
95.73897 | 0.337855834
95.36875 | 0.3384093403
94.98897 | 0.3389502474
94.59393 | 0.33947866
94.19464 | 0.3399944785
93.78739 | 0.3404975848
93.38084 | 0.3409879615
92.96082 | 0.3414655199
92.54344 | 0.341930194
92.12128 | 0.3423819956
91.66889 | 0.342821016
91.21977 | 0.3432473474
90.78337 | 0.3436609601
90.33659 | 0.3440617628
89.88394 | 0.3444496933
89.4225 | 0.3448246362
88.94169 | 0.3451863961
88.47446 | 0.3455348688
87.99111 | 0.3458700951
87.50004 | 0.3461921862
87.01815 | 0.3465012304
86.52517 | 0.3467972149
86.04486 | 0.3470800308
85.55523 | 0.3473496158
85.04272 | 0.3476060571
84.54068 | 0.3478494178
84.02913 | 0.3480796855
83.51362 | 0.3482969817
83.00248 | 0.3485014466
82.48655 | 0.3486929829
81.94245 | 0.3488713426
81.3956 | 0.3490364307
80.85028 | 0.3491882002
80.30237 | 0.3493266539
79.74484 | 0.3494519184
79.17426 | 0.3495640114
78.59586 | 0.3496628938
78.01188 | 0.3497486183
77.43856 | 0.3498211959
76.86496 | 0.3498805603
76.27676 | 0.3499266718
75.68273 | 0.349959629
75.08618 | 0.3499795749
74.48897 | 0.3499864673
73.89556 | 0.3499802414
73.31592 | 0.3499609202
72.71188 | 0.3499286012
72.10224 | 0.3498832983
71.49134603 | 0.3498248875
70.87629 | 0.349753279
70.24518 | 0.3496684766
69.61861 | 0.349570568
68.98016 | 0.3494595984
68.33586 | 0.3493354841
67.68753 | 0.3491981835
67.05138 | 0.349047712
66.39906 | 0.3488840471
65.73347 | 0.3487071267
65.07771 | 0.3485168864
64.4083 | 0.3483134944
63.73897 | 0.3480971202
63.06914 | 0.3478676636
62.3811 | 0.3476250695
61.68894 | 0.3473694137
61.00679 | 0.3471007419
60.32722 | 0.3468189259
59.63029 | 0.3465238067
58.93621 | 0.3462154777
58.23565 | 0.3458940322
57.51897443 | 0.3455595149
56.80979 | 0.3452119875
56.08661 | 0.3448514528
55.38098 | 0.344477831
54.65875 | 0.3440910876
53.93121 | 0.3436912888
53.21157 | 0.3432784657
52.4647 | 0.342852787
51.72832 | 0.3424144701
51.0006 | 0.3419635915
50.26704 | 0.3415001206
49.52666 | 0.3410239476
48.77747 | 0.340534898
48.02277 | 0.3400327888
47.26238 | 0.3395176258
46.49696 | 0.3389895783
45.74241 | 0.3384488698
44.98467 | 0.3378957843
44.22047 | 0.337330403
43.44921 | 0.3367526881
42.68361 | 0.3361626044
41.92512 | 0.3355600758
41.15672 | 0.3349449628
40.37655 | 0.3343171488
39.60223 | 0.333676671
38.81818 | 0.3330235657
38.02883 | 0.3323578045
37.23878 | 0.3316793965
36.45767 | 0.3309884135
35.64903 | 0.3302848372
34.86206 | 0.3295685773
34.0553 | 0.3288395374
33.25231 | 0.3280977413
32.43712 | 0.3273433294
31.62588 | 0.3265764536
30.8188 | 0.3257972625
30.00389 | 0.3250057776
29.18803 | 0.324201912
28.3601 | 0.3233857384
27.53775 | 0.3225574174
26.71018 | 0.321716944
25.89093 | 0.3208643705
25.08493 | 0.3199999071
24.26581 | 0.3191236326
23.4451 | 0.3182354453
22.6269 | 0.3173351791
21.80253 | 0.3164227766
20.9766 | 0.3154984029
20.16023193 | 0.3145621849
19.34620829 | 0.313614093
18.5209 | 0.3126541439
17.69057 | 0.3116824776
16.86486 | 0.3106992017
16.03246 | 0.3097043275
15.20962 | 0.3086979939
14.38507 | 0.3076802187
13.56132 | 0.3066508651
12.73897 | 0.3056099896
11.91158 | 0.3045577221
11.08333 | 0.3034940526
10.26442 | 0.3024188039
9.432429 | 0.3013319039
8.603838 | 0.3002334096
7.788293 | 0.2991235113
6.958541 | 0.2980024657
6.135473 | 0.296870543
5.308763 | 0.2957279584
4.494079 | 0.2945746606
3.667829 | 0.2934104687
2.841059 | 0.2922352087
2.029576 | 0.2910487675
1.202066 | 0.2898510909
0.3853205312 | 0.288642181
-0.4330253581 | 0.2874220989
-1.243607 | 0.2861909508
-2.071218 | 0.2849488729
-2.889044 | 0.2836960251
-3.695823 | 0.2824325837
-4.508947 | 0.2811586938
-5.307662251 | 0.2798742731
-6.116483 | 0.2785791749
-6.928766 | 0.2772733516
-7.731624 | 0.2759567268
-8.537323 | 0.2746293117
-9.344723 | 0.2732911915
-10.14644 | 0.2719424204
-10.92887 | 0.2705831351
-11.71486 | 0.2692136065
-12.51335 | 0.2678341017
-13.29506 | 0.2664448101
-14.06786 | 0.2650458032
-14.85231 | 0.263637208
-15.64416 | 0.2622192735
-16.4171 | 0.2607920551
-17.19381 | 0.2593553114
-17.97055 | 0.2579089178
-18.73283 | 0.2564529165
-19.50573 | 0.2549872643
-20.26529 | 0.2535118469
-21.02482 | 0.2520266065
-21.78398 | 0.2505317233
-22.52064 | 0.2490273958
-23.26407 | 0.2475136095
-24.01544 | 0.2459903358
-24.76379 | 0.2444576495
-25.50123 | 0.242915575
-26.24084 | 0.2413641926
-26.98546 | 0.2398036968
-27.72557 | 0.2382341963
-28.45923 | 0.2366556882
-29.18335 | 0.2350683042
-29.90754 | 0.233472342
-30.64011 | 0.2318679354
-31.35208 | 0.2302551422
-32.07283 | 0.2286340554
-32.80045 | 0.2270046771
-33.51904 | 0.2253668015
-34.21857 | 0.2237201798
-34.92396 | 0.2220648694
-35.62614 | 0.2204010267
-36.31616 | 0.2187285405
-37.01012 | 0.2170473054
-37.69458 | 0.2153574685
-38.36148 | 0.2136592849
-39.03451 | 0.2119530297
-39.71381 | 0.2102388814
-40.37843 | 0.2085169036
-41.04054 | 0.2067871034
-41.70871 | 0.2050495865
-42.36375 | 0.2033044828
-43.02149 | 0.2015517664
-43.67521 | 0.1997913511
-44.33219 | 0.1980232379
-44.97341 | 0.1962475864
-45.61836 | 0.1944645894
-46.25143 | 0.1926742842
-46.87906 | 0.1908766248
-47.50384 | 0.1890717729
-48.13613 | 0.1872600474
-48.74907 | 0.1854415893
-49.36269 | 0.1836162831
-49.97375 | 0.1817841026
-50.58447 | 0.1799451992
-51.1851 | 0.1780997361
-51.78935 | 0.1762477856
-52.39671 | 0.1743893994
-52.99628 | 0.1725247093
-53.56718 | 0.1706538046
-54.15668 | 0.1687767688
-54.74363 | 0.1668936247
-55.3307 | 0.1650043679
-55.9159 | 0.1631090152
-56.48792 | 0.1612075281
-57.05677 | 0.1592999468
-57.60584 | 0.1573863997
-58.16625 | 0.1554669471
-58.7302 | 0.1535415493
-59.28747 | 0.1516100911
-59.84963 | 0.1496725432
-60.40536 | 0.1477290559
-60.95704 | 0.1457798249
-61.50443 | 0.143825017
-62.04707 | 0.1418647175
-62.57006 | 0.1398989139
-63.08675 | 0.1379276002
-63.61587 | 0.1359508544
-64.14058 | 0.133968658
-64.66461 | 0.1319810643
-65.18174 | 0.1299883119
-65.69249 | 0.1279906827
-66.19933 | 0.1259883852
-66.68144 | 0.1239814759
-67.16894 | 0.1219700385
-67.66399 | 0.1199542462
-68.15421 | 0.1179342382
-68.6439 | 0.1159100257
-69.12127 | 0.113881651
-69.5965 | 0.1118491891
-70.09498 | 0.1098125995
-70.57207 | 0.1077719286
-71.03577 | 0.1057272571
-71.50445 | 0.1036786616
-71.96943 | 0.1016262575
-72.41311 | 0.0995701866
-72.87379 | 0.0975105489
-73.33733 | 0.0954472815
-73.7783 | 0.0933803312
-74.20548 | 0.0913097329
-74.64225 | 0.0892355846
-75.08908 | 0.0871580115
-75.52316 | 0.0850770056
-75.96087 | 0.0829925156
-76.39914 | 0.0809046815
-76.82316 | 0.0788137177
-77.25825 | 0.0767197704
-77.69283 | 0.0746227834
-78.12768 | 0.0725227378
-78.56829 | 0.0704198709
-78.97408 | 0.0683145057
-79.38181 | 0.0662068057
-79.80599 | 0.0640966837
-80.20638 | 0.061984114
-80.59552 | 0.0598692837
-80.99541 | 0.0577524323
-81.39046 | 0.0556335268
-81.78234 | 0.0535124196
-82.16184 | 0.0513891958
-82.53974 | 0.0492641052
-82.9248 | 0.0471373654
-83.29805 | 0.0450090146
-83.66218 | 0.0428790003
-84.03732 | 0.0407473216
-84.40883 | 0.0386140118
-84.76327 | 0.0364791308
-85.11526 | 0.0343428271
-85.46372 | 0.0322052661
-85.81664 | 0.0300666139
-86.15898 | 0.0279270236
-86.51106 | 0.0257864846
-86.85306 | 0.0236449567
-87.19442 | 0.0215025141
-87.53666 | 0.0193591615
-87.87305 | 0.0172148684
-88.21283 | 0.0150697421
-88.54302 | 0.0129241061
-88.86961 | 0.0107782469
-89.22037 | 0.0086321307
-89.56037 | 0.0064856727
-89.89224 | 0.004338911
-90.22464 | 0.0021918683
-90.56751 | 4.45598e-05
-90.91085 | -0.0021029491
-91.24232 | -0.004250545
-91.55497 | -0.0063980155
-91.87169 | -0.0085451178
-92.18566 | -0.010691711
-92.49262 | -0.0128376876
-92.78201 | -0.0149830012
-93.08112 | -0.0171276779
-93.38698 | -0.0192718171
-93.67867 | -0.0214154185
-93.95464 | -0.0235583027
-94.23024 | -0.0257002847
-94.51897 | -0.0278411401
-94.79994 | -0.0299807194
-95.06974 | -0.0321190137
-95.35074 | -0.0342560554
-95.62288 | -0.0363917721
-95.86685 | -0.0385258707
-96.13017 | -0.0406582265
-96.39583 | -0.0427890576
-96.66441 | -0.0449184979
-96.93765 | -0.0470463135
-97.20088597 | -0.049172215
-97.46881 | -0.0512961814
-97.722 | -0.0534183334
-97.97875 | -0.0555387503
-98.24079 | -0.0576573669
-98.50016 | -0.059773922
-98.76318 | -0.0618881227
-99.02754 | -0.0639999367
-99.27222 | -0.0661094973
-99.51887 | -0.0682167551
-99.77559 | -0.0703214624
-100.0256 | -0.0724235027
-100.2643 | -0.0745229766
-100.5006 | -0.0766198428
-100.7452 | -0.0787137581
-100.9963 | -0.0808044693
-101.2301 | -0.0828919874
-101.4567 | -0.0849763816
-101.6849 | -0.0870576111
-101.9039 | -0.0891356314
-102.1207 | -0.0912104935
-102.3445 | -0.0932821
-102.565 | -0.0953502901
-102.7753 | -0.0974150009
-102.9825 | -0.0994761493
-103.1843 | -0.1015335939
-103.3841 | -0.1035872882
-103.5977 | -0.1056372565
-103.8035 | -0.1076834334
-104.0172 | -0.1097256101
-104.2179 | -0.1117636188
-104.4194 | -0.1137975015
-104.6216 | -0.1158272577
-104.8048 | -0.117852786
-104.9886 | -0.1198739607
-105.1549 | -0.1218905806
-105.3209 | -0.1239024484
-105.5117 | -0.1259094457
-105.688 | -0.1279115058
-105.8649 | -0.1299086037
-106.0564 | -0.1319006833
-106.2306 | -0.1338876644
-106.3962 | -0.1358694891
-106.5586 | -0.1378460789
-106.7264 | -0.1398174196
-106.8864 | -0.1417835512
-107.0487 | -0.1437444025
-107.2178 | -0.1456997693
-107.373 | -0.1476494943
-107.5262 | -0.1495936175
-107.6831 | -0.1515322297
-107.8298 | -0.1534652273
-107.984 | -0.1553923434
-108.1327 | -0.1573134403
-108.2805 | -0.1592285863
-108.4216 | -0.1611377302
-108.5616 | -0.1630406849
-108.7007 | -0.1649374876
-108.8312 | -0.1668283007
-108.9663 | -0.1687130803
-109.099 | -0.1705916673
-109.2219 | -0.1724641732
-109.3411 | -0.1743307904
-109.4636 | -0.1761913898
-109.5806 | -0.1780456598
-109.6885 | -0.179893356
-109.8127 | -0.1817342816
-109.9328 | -0.1835682439
-110.0371 | -0.1853951772
-110.1318 | -0.1872150892
-110.2239 | -0.1890279275
-110.3276 | -0.1908335974
-110.4316 | -0.1926320199
-110.5273 | -0.1944230863
-110.6198 | -0.1962066607
-110.7193 | -0.1979825932
-110.793 | -0.1997507894
-110.8612 | -0.2015113179
-110.9414 | -0.2032642318
-111.0196 | -0.2050094737
-111.0912 | -0.206746907
-111.1708 | -0.2084763967
-111.2429 | -0.2101978874
-111.2992 | -0.2119114059
-111.3505 | -0.2136169106
-111.4161 | -0.2153143348
-111.4822 | -0.2170037277
-111.5465 | -0.2186850314
-111.5882 | -0.2203579592
-111.6254 | -0.2220222844
-111.6657 | -0.223677868
-111.7083 | -0.2253246057
-111.7346 | -0.2269626354
-111.7736 | -0.2285923196
-111.8099 | -0.2302139205
-111.8306 | -0.2318274032
-111.8572 | -0.2334325718
-111.8792 | -0.2350293172
-111.8772 | -0.2366175919
-111.8761 | -0.238197139
-111.8897 | -0.2397676241
-111.8859 | -0.2413288351
-111.8864 | -0.2428807998
-111.8754 | -0.2444236103
-111.8601 | -0.2459571815
-111.8529 | -0.2474814108
-111.8338 | -0.2489962063
-111.8222 | -0.2505014694
-111.8024 | -0.2519970601
-111.779 | -0.2534827721
-111.7562 | -0.2549584732
-111.7164 | -0.2564241619
-111.6777 | -0.2578799156
-111.6325 | -0.2593257725
-111.5822 | -0.2607617281
-111.5232 | -0.2621878464
-111.4751 | -0.2636044005
-111.4232 | -0.2650116579
-111.3615 | -0.2664096199
-111.293 | -0.2677981046
-111.2161 | -0.2691768321
-111.1385 | -0.27054543
-111.0766 | -0.2719035336
-110.9916 | -0.2732509485
-110.8995 | -0.27458771
-110.8043 | -0.2759140245
-110.7128 | -0.2772299271
-110.6274 | -0.2785352121
-110.5296 | -0.2798298211
-110.432 | -0.2811138435
-110.3163 | -0.2823873192
-110.1923 | -0.2836501933
-110.0843 | -0.2849023647
-109.958 | -0.2861438094
-109.8329 | -0.2873745794
-109.7112 | -0.2885946489
-109.5789 | -0.2898038407
-109.4438 | -0.2910020037
-109.3104 | -0.2921891069
-109.1517 | -0.2933651415
-108.9976 | -0.2945301182
-108.8454 | -0.2956839635
-108.6793 | -0.2968266078
-108.5206 | -0.297958115
-108.3652 | -0.2990785231
-108.1974 | -0.3001877463
-108.0157 | -0.3012856027
-107.8182 | -0.3023719821
-107.6154 | -0.3034468085
-107.4307 | -0.3045100604
-107.2356 | -0.3055617423
-107.0372 | -0.306601822
-106.8377 | -0.3076303423
-106.6416 | -0.3086472456
-106.4147 | -0.3096524434
-106.2004 | -0.3106459775
-105.9935 | -0.3116278847
-105.7687 | -0.3125982109
-105.5471 | -0.3135569947
-105.3353 | -0.314504248
-105.1058 | -0.3154399602
-104.8649 | -0.316364055
-104.6366 | -0.3172763595
-104.3906 | -0.3181767173
-104.1285 | -0.319065018
-103.8796 | -0.3199411444
-103.6155 | -0.3208050855
-103.3475 | -0.3216569802
-103.0703 | -0.3224968896
-102.7784 | -0.3233247122
-102.4944 | -0.3241403687
-102.2055 | -0.3249438588
-101.9186 | -0.3257352097
-101.6161 | -0.3265143596
-101.3185 | -0.3272812309
-101.0123 | -0.3280358374
-100.688 | -0.328778221
-100.3793 | -0.329508402
-100.0568 | -0.3302263094
-99.72886 | -0.3309317453
-99.40005 | -0.3316246091
-99.05589 | -0.3323048525
-98.70761011 | -0.3329723793
-98.34852 | -0.3336271472
-97.97649 | -0.3342691829
-97.61448 | -0.3348985837
-97.24427 | -0.3355153549
-96.87055 | -0.3361194564
-96.49124 | -0.3367108781
-96.1165 | -0.3372896624
-95.73897 | -0.337855834
-95.36875 | -0.3384093403
-94.98897 | -0.3389502474
-94.59393 | -0.33947866
-94.19464 | -0.3399944785
-93.78739 | -0.3404975848
-93.38084 | -0.3409879615
-92.96082 | -0.3414655199
-92.54344 | -0.341930194
-92.12128 | -0.3423819956
-91.66889 | -0.342821016
-91.21977 | -0.3432473474
-90.78337 | -0.3436609601
-90.33659 | -0.3440617628
-89.88394 | -0.3444496933
-89.4225 | -0.3448246362
-88.94169 | -0.3451863961
-88.47446 | -0.3455348688
-87.99111 | -0.3458700951
-87.50004 | -0.3461921862
-87.01815 | -0.3465012304
-86.52517 | -0.3467972149
-86.04486 | -0.3470800308
-85.55523 | -0.3473496158
-85.04272 | -0.3476060571
-84.54068 | -0.3478494178
-84.02913 | -0.3480796855
-83.51362 | -0.3482969817
-83.00248 | -0.3485014466
-82.48655 | -0.3486929829
-81.94245 | -0.3488713426
-81.3956 | -0.3490364307
-80.85028 | -0.3491882002
-80.30237 | -0.3493266539
-79.74484 | -0.3494519184
-79.17426 | -0.3495640114
-78.59586 | -0.3496628938
-78.01188 | -0.3497486183
-77.43856 | -0.3498211959
-76.86496 | -0.3498805603
-76.27676 | -0.3499266718
-75.68273 | -0.349959629
-75.08618 | -0.3499795749
-74.48897 | -0.3499864673
-73.89556 | -0.3499802414
-73.31592 | -0.3499609202
-72.71188 | -0.3499286012
-72.10224 | -0.3498832983
-71.49134603 | -0.3498248875
-70.87629 | -0.349753279
-70.24518 | -0.3496684766
-69.61861 | -0.349570568
-68.98016 | -0.3494595984
-68.33586 | -0.3493354841
-67.68753 | -0.3491981835
-67.05138 | -0.349047712
-66.39906 | -0.3488840471
-65.73347 | -0.3487071267
-65.07771 | -0.3485168864
-64.4083 | -0.3483134944
-63.73897 | -0.3480971202
-63.06914 | -0.3478676636
-62.3811 | -0.3476250695
-61.68894 | -0.3473694137
-61.00679 | -0.3471007419
-60.32722 | -0.3468189259
-59.63029 | -0.3465238067
-58.93621 | -0.3462154777
-58.23565 | -0.3458940322
-57.51897443 | -0.3455595149
-56.80979 | -0.3452119875
-56.08661 | -0.3448514528
-55.38098 | -0.344477831
-54.65875 | -0.3440910876
-53.93121 | -0.3436912888
-53.21157 | -0.3432784657
-52.4647 | -0.342852787
-51.72832 | -0.3424144701
-51.0006 | -0.3419635915
-50.26704 | -0.3415001206
-49.52666 | -0.3410239476
-48.77747 | -0.340534898
-48.02277 | -0.3400327888
-47.26238 | -0.3395176258
-46.49696 | -0.3389895783
-45.74241 | -0.3384488698
-44.98467 | -0.3378957843
-44.22047 | -0.337330403
-43.44921 | -0.3367526881
-42.68361 | -0.3361626044
-41.92512 | -0.3355600758
-41.15672 | -0.3349449628
-40.37655 | -0.3343171488
-39.60223 | -0.333676671
-38.81818 | -0.3330235657
-38.02883 | -0.3323578045
-37.23878 | -0.3316793965
-36.45767 | -0.3309884135
-35.64903 | -0.3302848372
-34.86206 | -0.3295685773
-34.0553 | -0.3288395374
-33.25231 | -0.3280977413
-32.43712 | -0.3273433294
-31.62588 | -0.3265764536
-30.8188 | -0.3257972625
-30.00389 | -0.3250057776
-29.18803 | -0.324201912
-28.3601 | -0.3233857384
-27.53775 | -0.3225574174
-26.71018 | -0.321716944
-25.89093 | -0.3208643705
-25.08493 | -0.3199999071
-24.26581 | -0.3191236326
-23.4451 | -0.3182354453
-22.6269 | -0.3173351791
-21.80253 | -0.3164227766
-20.9766 | -0.3154984029
-20.16023193 | -0.3145621849
-19.34620829 | -0.313614093
-18.5209 | -0.3126541439
-17.69057 | -0.3116824776
-16.86486 | -0.3106992017
-16.03246 | -0.3097043275
-15.20962 | -0.3086979939
-14.38507 | -0.3076802187
-13.56132 | -0.3066508651
-12.73897 | -0.3056099896
-11.91158 | -0.3045577221
-11.08333 | -0.3034940526
-10.26442 | -0.3024188039
-9.432429 | -0.3013319039
-8.603838 | -0.3002334096
-7.788293 | -0.2991235113
-6.958541 | -0.2980024657
-6.135473 | -0.296870543
-5.308763 | -0.2957279584
-4.494079 | -0.2945746606
-3.667829 | -0.2934104687
-2.841059 | -0.2922352087
-2.029576 | -0.2910487675
-1.202066 | -0.2898510909
-0.3853205312 | -0.288642181
0.4330253581 | -0.2874220989
1.243607 | -0.2861909508
2.071218 | -0.2849488729
2.889044 | -0.2836960251
3.695823 | -0.2824325837
4.508947 | -0.2811586938
5.307662251 | -0.2798742731
6.116483 | -0.2785791749
6.928766 | -0.2772733516
7.731624 | -0.2759567268
8.537323 | -0.2746293117
9.344723 | -0.2732911915
10.14644 | -0.2719424204
10.92887 | -0.2705831351
11.71486 | -0.2692136065
12.51335 | -0.2678341017
13.29506 | -0.2664448101
14.06786 | -0.2650458032
14.85231 | -0.263637208
15.64416 | -0.2622192735
16.4171 | -0.2607920551
17.19381 | -0.2593553114
17.97055 | -0.2579089178
18.73283 | -0.2564529165
19.50573 | -0.2549872643
20.26529 | -0.2535118469
21.02482 | -0.2520266065
21.78398 | -0.2505317233
22.52064 | -0.2490273958
23.26407 | -0.2475136095
24.01544 | -0.2459903358
24.76379 | -0.2444576495
25.50123 | -0.242915575
26.24084 | -0.2413641926
26.98546 | -0.2398036968
27.72557 | -0.2382341963
28.45923 | -0.2366556882
29.18335 | -0.2350683042
29.90754 | -0.233472342
30.64011 | -0.2318679354
31.35208 | -0.2302551422
32.07283 | -0.2286340554
32.80045 | -0.2270046771
33.51904 | -0.2253668015
34.21857 | -0.2237201798
34.92396 | -0.2220648694
35.62614 | -0.2204010267
36.31616 | -0.2187285405
37.01012 | -0.2170473054
37.69458 | -0.2153574685
38.36148 | -0.2136592849
39.03451 | -0.2119530297
39.71381 | -0.2102388814
40.37843 | -0.2085169036
41.04054 | -0.2067871034
41.70871 | -0.2050495865
42.36375 | -0.2033044828
43.02149 | -0.2015517664
43.67521 | -0.1997913511
44.33219 | -0.1980232379
44.97341 | -0.1962475864
45.61836 | -0.1944645894
46.25143 | -0.1926742842
46.87906 | -0.1908766248
47.50384 | -0.1890717729
48.13613 | -0.1872600474
48.74907 | -0.1854415893
49.36269 | -0.1836162831
49.97375 | -0.1817841026
50.58447 | -0.1799451992
51.1851 | -0.1780997361
51.78935 | -0.1762477856
52.39671 | -0.1743893994
52.99628 | -0.1725247093
53.56718 | -0.1706538046
54.15668 | -0.1687767688
54.74363 | -0.1668936247
55.3307 | -0.1650043679
55.9159 | -0.1631090152
56.48792 | -0.1612075281
57.05677 | -0.1592999468
57.60584 | -0.1573863997
58.16625 | -0.1554669471
58.7302 | -0.1535415493
59.28747 | -0.1516100911
59.84963 | -0.1496725432
60.40536 | -0.1477290559
60.95704 | -0.1457798249
61.50443 | -0.143825017
62.04707 | -0.1418647175
62.57006 | -0.1398989139
63.08675 | -0.1379276002
63.61587 | -0.1359508544
64.14058 | -0.133968658
64.66461 | -0.1319810643
65.18174 | -0.1299883119
65.69249 | -0.1279906827
66.19933 | -0.1259883852
66.68144 | -0.1239814759
67.16894 | -0.1219700385
67.66399 | -0.1199542462
68.15421 | -0.1179342382
68.6439 | -0.1159100257
69.12127 | -0.113881651
69.5965 | -0.1118491891
70.09498 | -0.1098125995
70.57207 | -0.1077719286
71.03577 | -0.1057272571
71.50445 | -0.1036786616
71.96943 | -0.1016262575
72.41311 | -0.0995701866
72.87379 | -0.0975105489
73.33733 | -0.0954472815
73.7783 | -0.0933803312
74.20548 | -0.0913097329
74.64225 | -0.0892355846
75.08908 | -0.0871580115
75.52316 | -0.0850770056
75.96087 | -0.0829925156
76.39914 | -0.0809046815
76.82316 | -0.0788137177
77.25825 | -0.0767197704
77.69283 | -0.0746227834
78.12768 | -0.0725227378
78.56829 | -0.0704198709
78.97408 | -0.0683145057
79.38181 | -0.0662068057
79.80599 | -0.0640966837
80.20638 | -0.061984114
80.59552 | -0.0598692837
80.99541 | -0.0577524323
81.39046 | -0.0556335268
81.78234 | -0.0535124196
82.16184 | -0.0513891958
82.53974 | -0.0492641052
82.9248 | -0.0471373654
83.29805 | -0.0450090146
83.66218 | -0.0428790003
84.03732 | -0.0407473216
84.40883 | -0.0386140118
84.76327 | -0.0364791308
85.11526 | -0.0343428271
85.46372 | -0.0322052661
85.81664 | -0.0300666139
86.15898 | -0.0279270236
86.51106 | -0.0257864846
86.85306 | -0.0236449567
87.19442 | -0.0215025141
87.53666 | -0.0193591615
87.87305 | -0.0172148684
88.21283 | -0.0150697421
88.54302 | -0.0129241061
88.86961 | -0.0107782469
89.22037 | -0.0086321307
89.56037 | -0.0064856727
89.89224 | -0.004338911
90.22464 | -0.0021918683