## Sheet1
374.5225 | 0.0001652279
377.0917 | 0.0090636693
379.6533 | 0.0179618108
382.2061 | 0.0268592368
384.7332 | 0.0357556468
387.2586 | 0.0446507706
389.7557 | 0.0535443027
392.2322 | 0.0624358809
394.6839 | 0.0713250688
397.1421 | 0.0802117047
399.6038 | 0.0890955288
402.0715 | 0.0979760853
404.5212 | 0.1068529992
406.961 | 0.115725871
409.3704 | 0.1245942976
411.7975 | 0.1334579934
414.2098 | 0.1423166625
416.609 | 0.1511701021
418.9975 | 0.1600179611
421.3568 | 0.1688597794
423.6919 | 0.1776952708
426.0669 | 0.1865240864
428.4315 | 0.1953458179
430.7989 | 0.2041599034
433.1911 | 0.2129660396
435.5487 | 0.221764108
437.9266 | 0.2305537705
440.293 | 0.2393345908
442.6344 | 0.2481062789
444.9543 | 0.2568686465
447.2175 | 0.265621349
449.4303 | 0.2743639343
451.5982 | 0.2830960166
453.7202 | 0.2918171481
455.804 | 0.3005269865
457.8436 | 0.309225321
459.8857 | 0.3179117722
461.8894 | 0.3265860819
463.912 | 0.3352481194
465.9289 | 0.3438975313
467.9389 | 0.3525339621
469.9715 | 0.3611570731
471.9875 | 0.3697664424
473.933 | 0.3783616673
475.8888 | 0.3869424037
477.8716 | 0.3955084912
479.8285 | 0.4040596272
481.7272 | 0.412595491
483.6157 | 0.4211157721
485.5399 | 0.4296200923
487.4345 | 0.4381082158
489.32 | 0.4465798811
491.2034 | 0.4550347827
493.0789 | 0.4634726405
494.9033 | 0.4718931784
496.7308 | 0.4802960119
498.5199 | 0.4886807032
500.2572 | 0.4970469995
501.967 | 0.505394692
503.6265 | 0.5137235043
505.2363 | 0.5220331511
506.7964 | 0.5303233264
508.306 | 0.5385935655
509.8011 | 0.5468433919
511.2539 | 0.5550725132
512.6883 | 0.5632805837
514.1162 | 0.5714672172
515.5426 | 0.5796320109
516.938 | 0.5877746972
518.3423 | 0.5958951004
519.7075 | 0.6039929435
521.0965 | 0.6120679132
522.4067 | 0.6201195895
523.7068 | 0.6281477817
524.9896 | 0.6361524847
526.2333 | 0.6441334537
527.4319 | 0.6520901786
528.6026 | 0.6600223462
529.7449 | 0.6679298329
530.8613 | 0.6758123698
531.9502 | 0.6836695618
532.9982 | 0.6915011177
534.0386 | 0.6993069886
535.0697 | 0.7070869952
536.0562 | 0.7148407755
537.0036 | 0.7225678726
537.923 | 0.7302680719
538.8343 | 0.7379412341
539.7449 | 0.7455868314
540.6075 | 0.753204331
541.449 | 0.7607934638
542.2263 | 0.7683539673
542.978 | 0.7758854738
543.7078 | 0.7833876125
544.399 | 0.7908601407
545.0694 | 0.7983027892
545.725 | 0.8057151944
546.3327 | 0.8130969973
546.913 | 0.8204478531
547.4497 | 0.8277674729
547.9564 | 0.8350555893
548.4208 | 0.8423121296
548.8471 | 0.8495368438
549.2531 | 0.8567293603
549.631 | 0.8638896857
549.998 | 0.8710175235
550.3337 | 0.8781124
550.6374 | 0.8851741148
550.8827 | 0.892202485
551.0976 | 0.899197312
551.2812 | 0.9061585512
551.4328 | 0.9130861102
551.5532 | 0.9199795829
551.6599 | 0.9268385376
551.7021 | 0.9336628485
551.7373 | 0.9404521341
551.72 | 0.9472057274
551.6765 | 0.9539233709
551.6034 | 0.960604944
551.5069 | 0.967250372
551.3628 | 0.9738595724
551.1973 | 0.9804324618
550.9807 | 0.986968979
550.7501 | 0.9934687968
550.4818 | 0.9999314948
550.1684 | 1.006357
549.8517 | 1.012744
549.4977 | 1.019093
549.0765 | 1.025402948
548.6775 | 1.031674
548.2086 | 1.037905
547.7212 | 1.044096
547.2264 | 1.050249553
546.6933 | 1.056364
546.1303 | 1.062439
545.5323 | 1.068475
544.9213 | 1.074471
544.2686 | 1.080426
543.5946 | 1.086339
542.9122 | 1.092211
542.2074 | 1.09804
541.491 | 1.103826
540.746 | 1.109570533
539.9851 | 1.115273
539.2358 | 1.120935
538.4831 | 1.126556
537.6963 | 1.132137
536.8968 | 1.137675
536.1209 | 1.14317
535.3047 | 1.148621
534.4898 | 1.154028
533.7045 | 1.159391
532.8671 | 1.164709804
532.0751 | 1.169984
531.2529 | 1.175213
530.4595 | 1.180398
529.6556 | 1.185539
528.8465 | 1.190638
528.0687 | 1.195692
527.2988 | 1.200701
526.547 | 1.205662681
525.7873 | 1.210578
525.0767 | 1.215447
524.3819 | 1.220268
523.7189 | 1.225044
523.1075 | 1.229774
522.5217 | 1.234459
521.9954 | 1.23909961
521.5226 | 1.243694
521.0611 | 1.248243241
520.6858 | 1.252745
520.3747 | 1.2572
520.1343 | 1.261606
519.9194 | 1.265965
519.7611 | 1.270275
519.6861 | 1.274537
519.6695 | 1.278751
519.7371 | 1.282915
519.8604 | 1.28703
520.0588 | 1.291098
520.3106 | 1.295117902
520.6391 | 1.299091
521.0447 | 1.303016
521.5331 | 1.306893
522.0815 | 1.31072
522.7006 | 1.314497
523.4522 | 1.318224
524.2163 | 1.3219
525.0812 | 1.325527
526.0126 | 1.329103
527.0191 | 1.33263
528.1062 | 1.336108
529.2773 | 1.339537
530.5226 | 1.342915
531.8362 | 1.346242
533.234 | 1.349517
534.7013 | 1.352741
536.2521 | 1.355913
537.8627 | 1.359034
539.5483 | 1.362104
541.2756 | 1.365122
543.0329 | 1.368088
544.8507 | 1.371002
546.7506 | 1.373865
548.6866 | 1.376676
550.7057 | 1.379434679
552.7805 | 1.382141305
554.869 | 1.384795
557.0306 | 1.387397
559.2285 | 1.389947
561.4719 | 1.392443
563.7775 | 1.394888
566.1424 | 1.397279
568.5461 | 1.399617
570.9311 | 1.401902
573.3453 | 1.404134
575.758 | 1.406312
578.192 | 1.408437
580.6441 | 1.410509186
583.0912 | 1.412528
585.5483 | 1.414493
587.9634 | 1.416404
590.3522 | 1.418263
592.773 | 1.420068
595.1609 | 1.421819
597.4759 | 1.423517
599.7783 | 1.425162
602.042 | 1.426752
604.2131 | 1.428289
606.3167 | 1.429772
608.3797 | 1.431202
610.3028 | 1.432578
612.1285 | 1.433900366
613.8669 | 1.435169
615.463 | 1.436385
616.9691 | 1.437547
618.3484 | 1.438656
619.5812 | 1.439712
620.6416 | 1.440715
621.5635 | 1.441664
622.3034 | 1.442559
622.8444 | 1.4434
623.2013 | 1.444188
623.353 | 1.444922
623.2748 | 1.445602
622.9726 | 1.446229
622.4533 | 1.446802
621.6842 | 1.44732162
620.6602 | 1.447788
619.3537 | 1.448201
617.7682 | 1.44856
615.89 | 1.448865
613.7184 | 1.449116
611.2158 | 1.449314
608.383 | 1.449459
605.2704 | 1.44955
601.7544 | 1.449587
597.9207 | 1.449572
593.7387 | 1.449502
589.1818 | 1.44938
584.325 | 1.449203899
579.1302 | 1.448975
573.5528 | 1.448692148
567.5307 | 1.448356
561.114 | 1.447967
554.3737 | 1.447525
547.333 | 1.447029
539.9122 | 1.446479575
532.0976 | 1.445877
523.902 | 1.44522
515.35 | 1.44451
506.5078 | 1.443746
497.4041 | 1.442927
487.9104 | 1.442052
477.9508 | 1.441123
467.7535 | 1.44014
457.4694 | 1.439103
446.904 | 1.438012
435.9912 | 1.436866
424.8664 | 1.435665
413.6473 | 1.434409
402.1531 | 1.433097
390.5295 | 1.431728
378.7614 | 1.430303
366.8969 | 1.428824
355.0166 | 1.427288
343.0881 | 1.425697
331.0965 | 1.42405
319.123 | 1.422347
307.1723 | 1.420588
295.2838 | 1.418773
283.5041 | 1.416904
271.77 | 1.414978
260.1511 | 1.412998
248.7044 | 1.410962
237.3963 | 1.408871
226.2687 | 1.406725
215.3358 | 1.404524
204.5952 | 1.402268
194.0839 | 1.399958
183.8185 | 1.397593734
173.7857 | 1.395176
163.9982 | 1.392705
154.4479 | 1.390181
145.1901 | 1.387604
136.2048 | 1.384974
127.5029 | 1.382292464
119.058 | 1.379559
110.9 | 1.376774
103.0313 | 1.373938
95.40205 | 1.371051
88.04472 | 1.368114
80.95163 | 1.365126372
74.13688 | 1.362089
67.53104 | 1.359002
61.19465 | 1.355865
55.07876 | 1.352679
49.21541 | 1.349444
43.55507 | 1.34616
38.09152 | 1.342826
32.8491 | 1.339443
27.79106 | 1.336012
22.91953 | 1.332532
18.23319 | 1.329004
13.72254 | 1.325429
9.407796 | 1.321805
5.221818 | 1.318132
1.181415 | 1.3144096
-2.692201 | 1.310637
-6.409836 | 1.306815
-10.01271 | 1.302944
-13.49462 | 1.299024
-16.84567 | 1.295056
-20.07815 | 1.291039
-23.21058 | 1.286976
-26.24906 | 1.282864
-29.19249 | 1.278703
-32.01026 | 1.274494
-34.775 | 1.270235
-37.43938 | 1.265926
-40.00892 | 1.261569
-42.49101 | 1.257164
-44.93569 | 1.252709661
-47.28751 | 1.248208
-49.55479 | 1.243658
-51.75503 | 1.239061
-53.87804 | 1.234418578
-55.93281 | 1.22973
-57.95456 | 1.224997
-59.90157 | 1.220218
-61.79766 | 1.215393
-63.65233 | 1.210523
-65.46917 | 1.205606
-67.23129 | 1.200642
-68.96189 | 1.195631
-70.65567 | 1.190574
-72.31073 | 1.185473762
-73.93698 | 1.180329
-75.52821 | 1.175141
-77.10323 | 1.169909645
-78.63302 | 1.164635
-80.13741 | 1.159316
-81.62078 | 1.153952
-83.07223 | 1.148543
-84.51118 | 1.14309
-85.93042 | 1.137592
-87.34426 | 1.132051
-88.70066 | 1.126467203
-90.03796 | 1.120842
-91.38956 | 1.115175
-92.71935 | 1.109466
-94.01833 | 1.103716
-95.32441 | 1.097925
-96.58857 | 1.092093
-97.86543 | 1.086219
-99.12409 | 1.080304
-100.3625 | 1.074348
-101.6138 | 1.068353
-102.8729 | 1.062317
-104.0925 | 1.056242
-105.3299 | 1.050127
-106.5425 | 1.043972
-107.7614 | 1.037778
-108.983 | 1.031544
-110.1854 | 1.025271
-111.4058 | 1.018959791
-112.6105 | 1.01261
-113.8135 | 1.006221165
-115.0224 | 0.9997947138
-116.2549 | 0.9933303482
-117.4869 | 0.9868285629
-118.6811 | 0.9802898102
-119.8874 | 0.9737141893
-121.1235 | 0.9671019352
-122.3788 | 0.9604531486
-123.5894 | 0.9537677344
-124.847 | 0.9470461854
-126.0927 | 0.9402889953
-127.365 | 0.9334963194
-128.621 | 0.9266686504
-129.8991 | 0.9198065226
-131.1945 | 0.912910219
-132.4878 | 0.9059798273
-133.7917 | 0.8990153246
-135.1118 | 0.8920166196
-136.4613 | 0.8849840059
-137.8076 | 0.8779179176
-139.1675 | 0.8708184643
-140.5482 | 0.8636861196
-141.946 | 0.8565214915
-143.3669 | 0.8493247008
-144.76 | 0.8420959515
-146.2194 | 0.8348358056
-147.6853 | 0.8275445221
-149.1547 | 0.8202220677
-150.6626 | 0.8128687518
-152.185 | 0.8054849474
-153.708 | 0.798070867
-155.2649 | 0.7906266819
-156.8355 | 0.7831526903
-158.4224 | 0.7756491762
-160.0414 | 0.76811619
-161.6691 | 0.7605540897
-163.3208 | 0.7529634818
-165.0146 | 0.7453446773
-166.7279 | 0.7376979513
-168.4687 | 0.7300237373
-170.226 | 0.7223222088
-172.0179 | 0.7145933313
-173.8293 | 0.7068371831
-175.6563 | 0.699054284
-177.5111 | 0.6912450541
-179.4277 | 0.6834095116
-181.3522 | 0.675547878
-183.2945 | 0.6676607997
-185.2329 | 0.6597489371
-187.2272 | 0.6518125293
-189.2377 | 0.6438516952
-191.2888 | 0.6358667401
-193.3441 | 0.6278580263
-195.4089 | 0.6198257585
-197.532 | 0.6117700219
-199.6451 | 0.6036912348
-201.7898 | 0.5955899002
-203.9483 | 0.5874663002
-206.1428 | 0.5793205933
-208.345 | 0.5711528951
-210.5675 | 0.562963586
-212.8047 | 0.5547531364
-215.0662 | 0.546522002
-217.3323 | 0.538270528
-219.6172 | 0.5299990086
-221.9268 | 0.5217076221
-224.2305 | 0.5133966276
-226.5628 | 0.5050664912
-228.9308 | 0.4967175264
-231.2781 | 0.4883498911
-233.6469 | 0.4799637117
-236.0504 | 0.4715593467
-238.4679 | 0.4631371597
-240.8795 | 0.4546975294
-243.3046 | 0.4462407723
-245.7394 | 0.4377670795
-248.1779 | 0.4292766976
-250.6548 | 0.4207699535
-253.0944 | 0.4122473721
-255.5551 | 0.4037093456
-258.0453 | 0.3951560598
-260.5556 | 0.3865878697
-263.0596 | 0.3780051706
-265.6041 | 0.3694081811
-268.1258 | 0.3607970755
-270.6619 | 0.3521722382
-273.2238 | 0.3435341892
-275.8 | 0.3348832243
-278.3777 | 0.3262195956
-280.9767 | 0.3175436873
-283.5684 | 0.3088560295
-286.1559 | 0.300157011
-288.7476 | 0.2914467726
-291.3329 | 0.2827256701
-293.9251 | 0.2739941355
-296.485 | 0.2652525434
-299.0492 | 0.2565012372
-301.6211 | 0.2477404379
-304.2155 | 0.2389704025
-306.787 | 0.2301914009
-309.3918 | 0.221403654
-312.0165 | 0.2126074431
-314.6665 | 0.2038030333
-317.2931 | 0.1949908158
-319.9111 | 0.186171372
-322.5722 | 0.1773450469
-325.2034 | 0.1685120974
-327.8251 | 0.1596727505
-330.4279 | 0.1508272062
-333.0261 | 0.1419758147
-335.6247 | 0.1331188212
-338.205 | 0.1242565375
-340.7971 | 0.1153894336
-343.3841 | 0.1065178429
-345.9522 | 0.0976420824
-348.5648 | 0.0887625805
-351.1869 | 0.079879625
-353.8078 | 0.0709935863
-356.424 | 0.0621047658
-359.0492 | 0.053213444
-361.6441 | 0.0443200182
-364.2392 | 0.0354248417
-366.8188 | 0.0265284051
-369.4048 | 0.0176310664
-371.9807 | 0.0087331099
-374.5225 | -0.0001652279
-377.0917 | -0.0090636693
-379.6533 | -0.0179618108
-382.2061 | -0.0268592368
-384.7332 | -0.0357556468
-387.2586 | -0.0446507706
-389.7557 | -0.0535443027
-392.2322 | -0.0624358809
-394.6839 | -0.0713250688
-397.1421 | -0.0802117047
-399.6038 | -0.0890955288
-402.0715 | -0.0979760853
-404.5212 | -0.1068529992
-406.961 | -0.115725871
-409.3704 | -0.1245942976
-411.7975 | -0.1334579934
-414.2098 | -0.1423166625
-416.609 | -0.1511701021
-418.9975 | -0.1600179611
-421.3568 | -0.1688597794
-423.6919 | -0.1776952708
-426.0669 | -0.1865240864
-428.4315 | -0.1953458179
-430.7989 | -0.2041599034
-433.1911 | -0.2129660396
-435.5487 | -0.221764108
-437.9266 | -0.2305537705
-440.293 | -0.2393345908
-442.6344 | -0.2481062789
-444.9543 | -0.2568686465
-447.2175 | -0.265621349
-449.4303 | -0.2743639343
-451.5982 | -0.2830960166
-453.7202 | -0.2918171481
-455.804 | -0.3005269865
-457.8436 | -0.309225321
-459.8857 | -0.3179117722
-461.8894 | -0.3265860819
-463.912 | -0.3352481194
-465.9289 | -0.3438975313
-467.9389 | -0.3525339621
-469.9715 | -0.3611570731
-471.9875 | -0.3697664424
-473.933 | -0.3783616673
-475.8888 | -0.3869424037
-477.8716 | -0.3955084912
-479.8285 | -0.4040596272
-481.7272 | -0.412595491
-483.6157 | -0.4211157721
-485.5399 | -0.4296200923
-487.4345 | -0.4381082158
-489.32 | -0.4465798811
-491.2034 | -0.4550347827
-493.0789 | -0.4634726405
-494.9033 | -0.4718931784
-496.7308 | -0.4802960119
-498.5199 | -0.4886807032
-500.2572 | -0.4970469995
-501.967 | -0.505394692
-503.6265 | -0.5137235043
-505.2363 | -0.5220331511
-506.7964 | -0.5303233264
-508.306 | -0.5385935655
-509.8011 | -0.5468433919
-511.2539 | -0.5550725132
-512.6883 | -0.5632805837
-514.1162 | -0.5714672172
-515.5426 | -0.5796320109
-516.938 | -0.5877746972
-518.3423 | -0.5958951004
-519.7075 | -0.6039929435
-521.0965 | -0.6120679132
-522.4067 | -0.6201195895
-523.7068 | -0.6281477817
-524.9896 | -0.6361524847
-526.2333 | -0.6441334537
-527.4319 | -0.6520901786
-528.6026 | -0.6600223462
-529.7449 | -0.6679298329
-530.8613 | -0.6758123698
-531.9502 | -0.6836695618
-532.9982 | -0.6915011177
-534.0386 | -0.6993069886
-535.0697 | -0.7070869952
-536.0562 | -0.7148407755
-537.0036 | -0.7225678726
-537.923 | -0.7302680719
-538.8343 | -0.7379412341
-539.7449 | -0.7455868314
-540.6075 | -0.753204331
-541.449 | -0.7607934638
-542.2263 | -0.7683539673
-542.978 | -0.7758854738
-543.7078 | -0.7833876125
-544.399 | -0.7908601407
-545.0694 | -0.7983027892
-545.725 | -0.8057151944
-546.3327 | -0.8130969973
-546.913 | -0.8204478531
-547.4497 | -0.8277674729
-547.9564 | -0.8350555893
-548.4208 | -0.8423121296
-548.8471 | -0.8495368438
-549.2531 | -0.8567293603
-549.631 | -0.8638896857
-549.998 | -0.8710175235
-550.3337 | -0.8781124
-550.6374 | -0.8851741148
-550.8827 | -0.892202485
-551.0976 | -0.899197312
-551.2812 | -0.9061585512
-551.4328 | -0.9130861102
-551.5532 | -0.9199795829
-551.6599 | -0.9268385376
-551.7021 | -0.9336628485
-551.7373 | -0.9404521341
-551.72 | -0.9472057274
-551.6765 | -0.9539233709
-551.6034 | -0.960604944
-551.5069 | -0.967250372
-551.3628 | -0.9738595724
-551.1973 | -0.9804324618
-550.9807 | -0.986968979
-550.7501 | -0.9934687968
-550.4818 | -0.9999314948
-550.1684 | -1.006357
-549.8517 | -1.012744
-549.4977 | -1.019093
-549.0765 | -1.025402948
-548.6775 | -1.031674
-548.2086 | -1.037905
-547.7212 | -1.044096
-547.2264 | -1.050249553
-546.6933 | -1.056364
-546.1303 | -1.062439
-545.5323 | -1.068475
-544.9213 | -1.074471
-544.2686 | -1.080426
-543.5946 | -1.086339
-542.9122 | -1.092211
-542.2074 | -1.09804
-541.491 | -1.103826
-540.746 | -1.109570533
-539.9851 | -1.115273
-539.2358 | -1.120935
-538.4831 | -1.126556
-537.6963 | -1.132137
-536.8968 | -1.137675
-536.1209 | -1.14317
-535.3047 | -1.148621
-534.4898 | -1.154028
-533.7045 | -1.159391
-532.8671 | -1.164709804
-532.0751 | -1.169984
-531.2529 | -1.175213
-530.4595 | -1.180398
-529.6556 | -1.185539
-528.8465 | -1.190638
-528.0687 | -1.195692
-527.2988 | -1.200701
-526.547 | -1.205662681
-525.7873 | -1.210578
-525.0767 | -1.215447
-524.3819 | -1.220268
-523.7189 | -1.225044
-523.1075 | -1.229774
-522.5217 | -1.234459
-521.9954 | -1.23909961
-521.5226 | -1.243694
-521.0611 | -1.248243241
-520.6858 | -1.252745
-520.3747 | -1.2572
-520.1343 | -1.261606
-519.9194 | -1.265965
-519.7611 | -1.270275
-519.6861 | -1.274537
-519.6695 | -1.278751
-519.7371 | -1.282915
-519.8604 | -1.28703
-520.0588 | -1.291098
-520.3106 | -1.295117902
-520.6391 | -1.299091
-521.0447 | -1.303016
-521.5331 | -1.306893
-522.0815 | -1.31072
-522.7006 | -1.314497
-523.4522 | -1.318224
-524.2163 | -1.3219
-525.0812 | -1.325527
-526.0126 | -1.329103
-527.0191 | -1.33263
-528.1062 | -1.336108
-529.2773 | -1.339537
-530.5226 | -1.342915
-531.8362 | -1.346242
-533.234 | -1.349517
-534.7013 | -1.352741
-536.2521 | -1.355913
-537.8627 | -1.359034
-539.5483 | -1.362104
-541.2756 | -1.365122
-543.0329 | -1.368088
-544.8507 | -1.371002
-546.7506 | -1.373865
-548.6866 | -1.376676
-550.7057 | -1.379434679
-552.7805 | -1.382141305
-554.869 | -1.384795
-557.0306 | -1.387397
-559.2285 | -1.389947
-561.4719 | -1.392443
-563.7775 | -1.394888
-566.1424 | -1.397279
-568.5461 | -1.399617
-570.9311 | -1.401902
-573.3453 | -1.404134
-575.758 | -1.406312
-578.192 | -1.408437
-580.6441 | -1.410509186
-583.0912 | -1.412528
-585.5483 | -1.414493
-587.9634 | -1.416404
-590.3522 | -1.418263
-592.773 | -1.420068
-595.1609 | -1.421819
-597.4759 | -1.423517
-599.7783 | -1.425162
-602.042 | -1.426752
-604.2131 | -1.428289
-606.3167 | -1.429772
-608.3797 | -1.431202
-610.3028 | -1.432578
-612.1285 | -1.433900366
-613.8669 | -1.435169
-615.463 | -1.436385
-616.9691 | -1.437547
-618.3484 | -1.438656
-619.5812 | -1.439712
-620.6416 | -1.440715
-621.5635 | -1.441664
-622.3034 | -1.442559
-622.8444 | -1.4434
-623.2013 | -1.444188
-623.353 | -1.444922
-623.2748 | -1.445602
-622.9726 | -1.446229
-622.4533 | -1.446802
-621.6842 | -1.44732162
-620.6602 | -1.447788
-619.3537 | -1.448201
-617.7682 | -1.44856
-615.89 | -1.448865
-613.7184 | -1.449116
-611.2158 | -1.449314
-608.383 | -1.449459
-605.2704 | -1.44955
-601.7544 | -1.449587
-597.9207 | -1.449572
-593.7387 | -1.449502
-589.1818 | -1.44938
-584.325 | -1.449203899
-579.1302 | -1.448975
-573.5528 | -1.448692148
-567.5307 | -1.448356
-561.114 | -1.447967
-554.3737 | -1.447525
-547.333 | -1.447029
-539.9122 | -1.446479575
-532.0976 | -1.445877
-523.902 | -1.44522
-515.35 | -1.44451
-506.5078 | -1.443746
-497.4041 | -1.442927
-487.9104 | -1.442052
-477.9508 | -1.441123
-467.7535 | -1.44014
-457.4694 | -1.439103
-446.904 | -1.438012
-435.9912 | -1.436866
-424.8664 | -1.435665
-413.6473 | -1.434409
-402.1531 | -1.433097
-390.5295 | -1.431728
-378.7614 | -1.430303
-366.8969 | -1.428824
-355.0166 | -1.427288
-343.0881 | -1.425697
-331.0965 | -1.42405
-319.123 | -1.422347
-307.1723 | -1.420588
-295.2838 | -1.418773
-283.5041 | -1.416904
-271.77 | -1.414978
-260.1511 | -1.412998
-248.7044 | -1.410962
-237.3963 | -1.408871
-226.2687 | -1.406725
-215.3358 | -1.404524
-204.5952 | -1.402268
-194.0839 | -1.399958
-183.8185 | -1.397593734
-173.7857 | -1.395176
-163.9982 | -1.392705
-154.4479 | -1.390181
-145.1901 | -1.387604
-136.2048 | -1.384974
-127.5029 | -1.382292464
-119.058 | -1.379559
-110.9 | -1.376774
-103.0313 | -1.373938
-95.40205 | -1.371051
-88.04472 | -1.368114
-80.95163 | -1.365126372
-74.13688 | -1.362089
-67.53104 | -1.359002
-61.19465 | -1.355865
-55.07876 | -1.352679
-49.21541 | -1.349444
-43.55507 | -1.34616
-38.09152 | -1.342826
-32.8491 | -1.339443
-27.79106 | -1.336012
-22.91953 | -1.332532
-18.23319 | -1.329004
-13.72254 | -1.325429
-9.407796 | -1.321805
-5.221818 | -1.318132
-1.181415 | -1.3144096
2.692201 | -1.310637
6.409836 | -1.306815
10.01271 | -1.302944
13.49462 | -1.299024
16.84567 | -1.295056
20.07815 | -1.291039
23.21058 | -1.286976
26.24906 | -1.282864
29.19249 | -1.278703
32.01026 | -1.274494
34.775 | -1.270235
37.43938 | -1.265926
40.00892 | -1.261569
42.49101 | -1.257164
44.93569 | -1.252709661
47.28751 | -1.248208
49.55479 | -1.243658
51.75503 | -1.239061
53.87804 | -1.234418578
55.93281 | -1.22973
57.95456 | -1.224997
59.90157 | -1.220218
61.79766 | -1.215393
63.65233 | -1.210523
65.46917 | -1.205606
67.23129 | -1.200642
68.96189 | -1.195631
70.65567 | -1.190574
72.31073 | -1.185473762
73.93698 | -1.180329
75.52821 | -1.175141
77.10323 | -1.169909645
78.63302 | -1.164635
80.13741 | -1.159316
81.62078 | -1.153952
83.07223 | -1.148543
84.51118 | -1.14309
85.93042 | -1.137592
87.34426 | -1.132051
88.70066 | -1.126467203
90.03796 | -1.120842
91.38956 | -1.115175
92.71935 | -1.109466
94.01833 | -1.103716
95.32441 | -1.097925
96.58857 | -1.092093
97.86543 | -1.086219
99.12409 | -1.080304
100.3625 | -1.074348
101.6138 | -1.068353
102.8729 | -1.062317
104.0925 | -1.056242
105.3299 | -1.050127
106.5425 | -1.043972
107.7614 | -1.037778
108.983 | -1.031544
110.1854 | -1.025271
111.4058 | -1.018959791
112.6105 | -1.01261
113.8135 | -1.006221165
115.0224 | -0.9997947138
116.2549 | -0.9933303482
117.4869 | -0.9868285629
118.6811 | -0.9802898102
119.8874 | -0.9737141893
121.1235 | -0.9671019352
122.3788 | -0.9604531486
123.5894 | -0.9537677344
124.847 | -0.9470461854
126.0927 | -0.9402889953
127.365 | -0.9334963194
128.621 | -0.9266686504
129.8991 | -0.9198065226
131.1945 | -0.912910219
132.4878 | -0.9059798273
133.7917 | -0.8990153246
135.1118 | -0.8920166196
136.4613 | -0.8849840059
137.8076 | -0.8779179176
139.1675 | -0.8708184643
140.5482 | -0.8636861196
141.946 | -0.8565214915
143.3669 | -0.8493247008
144.76 | -0.8420959515
146.2194 | -0.8348358056
147.6853 | -0.8275445221
149.1547 | -0.8202220677
150.6626 | -0.8128687518
152.185 | -0.8054849474
153.708 | -0.798070867
155.2649 | -0.7906266819
156.8355 | -0.7831526903
158.4224 | -0.7756491762
160.0414 | -0.76811619
161.6691 | -0.7605540897
163.3208 | -0.7529634818
165.0146 | -0.7453446773
166.7279 | -0.7376979513
168.4687 | -0.7300237373
170.226 | -0.7223222088
172.0179 | -0.7145933313
173.8293 | -0.7068371831
175.6563 | -0.699054284
177.5111 | -0.6912450541
179.4277 | -0.6834095116
181.3522 | -0.675547878
183.2945 | -0.6676607997
185.2329 | -0.6597489371
187.2272 | -0.6518125293
189.2377 | -0.6438516952
191.2888 | -0.6358667401
193.3441 | -0.6278580263
195.4089 | -0.6198257585
197.532 | -0.6117700219
199.6451 | -0.6036912348
201.7898 | -0.5955899002
203.9483 | -0.5874663002
206.1428 | -0.5793205933
208.345 | -0.5711528951
210.5675 | -0.562963586
212.8047 | -0.5547531364
215.0662 | -0.546522002
217.3323 | -0.538270528
219.6172 | -0.5299990086
221.9268 | -0.5217076221
224.2305 | -0.5133966276
226.5628 | -0.5050664912
228.9308 | -0.4967175264
231.2781 | -0.4883498911
233.6469 | -0.4799637117
236.0504 | -0.4715593467
238.4679 | -0.4631371597
240.8795 | -0.4546975294
243.3046 | -0.4462407723
245.7394 | -0.4377670795
248.1779 | -0.4292766976
250.6548 | -0.4207699535
253.0944 | -0.4122473721
255.5551 | -0.4037093456
258.0453 | -0.3951560598
260.5556 | -0.3865878697
263.0596 | -0.3780051706
265.6041 | -0.3694081811
268.1258 | -0.3607970755
270.6619 | -0.3521722382
273.2238 | -0.3435341892
275.8 | -0.3348832243
278.3777 | -0.3262195956
280.9767 | -0.3175436873
283.5684 | -0.3088560295
286.1559 | -0.300157011
288.7476 | -0.2914467726
291.3329 | -0.2827256701
293.9251 | -0.2739941355
296.485 | -0.2652525434
299.0492 | -0.2565012372
301.6211 | -0.2477404379
304.2155 | -0.2389704025
306.787 | -0.2301914009
309.3918 | -0.221403654
312.0165 | -0.2126074431
314.6665 | -0.2038030333
317.2931 | -0.1949908158
319.9111 | -0.186171372
322.5722 | -0.1773450469
325.2034 | -0.1685120974
327.8251 | -0.1596727505
330.4279 | -0.1508272062
333.0261 | -0.1419758147
335.6247 | -0.1331188212
338.205 | -0.1242565375
340.7971 | -0.1153894336
343.3841 | -0.1065178429
345.9522 | -0.0976420824
348.5648 | -0.0887625805
351.1869 | -0.079879625
353.8078 | -0.0709935863
356.424 | -0.0621047658
359.0492 | -0.053213444
361.6441 | -0.0443200182
364.2392 | -0.0354248417
366.8188 | -0.0265284051
369.4048 | -0.0176310664
371.9807 | -0.0087331099