## Sheet1
647.1828 | 0.0007457538
652.8798 | 0.0130957368
658.2446 | 0.0254347362
663.2892 | 0.0377615094
668.712 | 0.0500751689
673.8307 | 0.0623746015
679.1795 | 0.0746586008
684.4282 | 0.0869265094
689.4968 | 0.09917787
694.2373 | 0.1114125113
699.2899 | 0.123630571
704.7067 | 0.1358320008
709.8234 | 0.1480170337
714.6159 | 0.1601862829
719.4664 | 0.1723402485
724.6891 | 0.1844794695
729.3836 | 0.1966047371
734.7624 | 0.2087168658
739.9291 | 0.2208166194
744.6395 | 0.2329048572
749.8963 | 0.2449826395
755.3671 | 0.2570509656
760.5658 | 0.2691108195
765.7745 | 0.281163243
771.1433 | 0.2932090237
776.8003 | 0.3052489288
781.8949 | 0.317283563
787.5078 | 0.3293136069
793.0947 | 0.3413397766
798.2454 | 0.3533621839
804.0725 | 0.3653809464
809.6294 | 0.3773963416
815.1002 | 0.3894084543
820.8112 | 0.4014171374
826.4641 | 0.4134220813
832.065 | 0.4254227943
837.3358 | 0.4374187317
842.8927 | 0.4494091437
848.7477 | 0.4613932444
854.3146 | 0.4733702357
859.8215 | 0.4853388548
865.0502 | 0.4972978184
870.6951 | 0.5092458502
875.9619 | 0.5211814859
881.4107 | 0.5331031995
886.2892 | 0.5450093784
891.0677 | 0.5568985323
896.5006 | 0.5687691095
901.121 | 0.5806194148
905.9935 | 0.5924479111
910.3498 | 0.6042529403
915.0982 | 0.616032645
919.2764 | 0.6277854755
923.8788 | 0.6395101703
927.9549 | 0.6512052622
932.0251 | 0.6628693007
936.2713 | 0.6745008047
940.1593 | 0.686098396
943.7952 | 0.6976611736
947.355 | 0.7091884684
951.3111 | 0.7206795315
954.6969 | 0.7321334879
958.2047 | 0.7435499467
961.6305 | 0.7549288668
965.1943 | 0.7662701172
968.6321 | 0.7775733114
971.9898 | 0.7888382282
974.9954 | 0.8000653174
978.3632 | 0.8112550119
981.7889 | 0.8224073325
984.5464 | 0.8335224312
988.0882 | 0.8446008435
991.1118 | 0.8556432639
994.1694 | 0.8666503266
997.4951 | 0.8776223807
1000.649 | 0.8885597995
1003.924 | 0.8994634153
1007.006 | 0.9103339588
1010.606 | 0.9211718658
1013.764 | 0.9319772655
1016.973 | 0.9427504175
1020.439 | 0.95349187
1023.895 | 0.9642019622
1027.024 | 0.9748808192
1030.456 | 0.9855281425
1034.016 | 0.9961436097
1037.046 | 1.006727
1040.584 | 1.017279
1043.737 | 1.027799
1046.757 | 1.038285
1050.038 | 1.048737
1053.326 | 1.059155
1056.482 | 1.069539
1059.874 | 1.079888
1062.895 | 1.090201
1066.071 | 1.100478
1069.465 | 1.110718
1072.19 | 1.120923
1075.436 | 1.131089
1078.287 | 1.141218
1081.517 | 1.151308
1084.733 | 1.16136
1087.694 | 1.171372
1091.062 | 1.181344
1093.731 | 1.191276
1097.055 | 1.201166141
1100.665 | 1.211014009
1104.405 | 1.220819
1108.085 | 1.230580898
1111.586 | 1.240299
1115.661 | 1.249972
1119.909 | 1.259601
1124.603 | 1.269182
1129.672 | 1.278716
1134.875 | 1.2882
1140.932 | 1.297632
1147.131 | 1.307009
1154.671 | 1.31633
1162.345 | 1.325593
1171.069 | 1.334794
1181.071 | 1.343933
1192.222 | 1.353008
1204.443 | 1.36202
1218.332 | 1.370968
1233.554 | 1.379853
1250.805 | 1.388675
1270.021 | 1.397434
1291.332 | 1.406131
1315.309 | 1.414769
1341.542 | 1.42335
1370.771 | 1.431877615
1403.038 | 1.440353
1438.405 | 1.448781
1477.993 | 1.457163
1521.558 | 1.465503
1569.197 | 1.4738
1621.746 | 1.482056
1679.022 | 1.490267774
1741.622 | 1.498435
1810.128 | 1.506553
1884.633 | 1.514618
1965.623 | 1.522626
2053.641 | 1.530572
2148.754 | 1.538451
2251.652 | 1.546257
2361.913 | 1.553985
2480.075 | 1.561636
2605.676 | 1.569208
2738.977 | 1.576702
2879.959 | 1.58412
3028.654 | 1.591467612
3184.373 | 1.598752415
3347.426 | 1.605983
3517.381 | 1.613168
3693.108 | 1.620313
3874.18 | 1.627426
4061.047 | 1.634509
4252.511 | 1.641564
4448.527 | 1.64859
4648.595 | 1.655585
4852.637 | 1.662545164
5060.149 | 1.669465
5271.037 | 1.676338
5483.958 | 1.68316
5698.153 | 1.689926
5915.168 | 1.69663
6134.603 | 1.703267
6354.673 | 1.70983
6575.058 | 1.716313
6797.418 | 1.722712
7020.22 | 1.729022
7243.358 | 1.735243
7466.32 | 1.741370116
7687.553 | 1.747403
7909.1 | 1.753341
8132.412 | 1.759187
8356.821 | 1.764947
8581.828 | 1.770621
8803.524 | 1.776211
9021.441 | 1.781717
9241.185 | 1.787141
9462.517 | 1.792487
9683.343 | 1.797756
9904.084 | 1.802953
10123.62 | 1.808079677
10341.3 | 1.813142
10555.42 | 1.818143
10771.89 | 1.823088
10993.54 | 1.827977
11214.17 | 1.832812
11430.88 | 1.837592
11646.96 | 1.842318
11866.53 | 1.846989
12085.02 | 1.851606
12299.45 | 1.856168
12515.12 | 1.860674
12733.5 | 1.865126
12951.04 | 1.869523
13163.64 | 1.873862
13373.95 | 1.878141
13588.4 | 1.88236
13803.56 | 1.886515
14012.18 | 1.890604
14217.07 | 1.894626
14423.52 | 1.89858
14631.09 | 1.902464
14834.93 | 1.906275
15032.9 | 1.910011
15228.72 | 1.91367
15425.32 | 1.917249
15619.19 | 1.920749
15807.32 | 1.92416953
15992.61 | 1.927509
16176.56 | 1.930767453
16357.48 | 1.933943982
16533.9 | 1.937038
16706.68 | 1.94005
16876.65 | 1.942979
17043.31 | 1.945826763
17205.89 | 1.948593
17363.5 | 1.951279102
17517.92 | 1.953885
17668.69 | 1.956413
17816.4 | 1.958863
17959.49 | 1.961237
18098.3 | 1.963534
18233.1 | 1.965756
18364.66 | 1.967904
18493.19 | 1.969977
18617.47 | 1.971977
18737.77 | 1.973905
18853.5 | 1.97576
18965.5 | 1.977545
19073.72 | 1.979259
19178.24 | 1.980903
19278.91 | 1.982476
19375.03 | 1.983979061
19466.32 | 1.985412574
19553.04 | 1.986777
19636.37 | 1.988071
19715.33 | 1.989296
19790.09 | 1.990451
19860.45 | 1.991537
19926.18 | 1.992552
19987.09 | 1.993496
20043.7 | 1.994369
20095.64 | 1.99517
20142.53 | 1.995898
20184.87 | 1.996553
20222.07 | 1.997136
20254.4 | 1.997644
20281.86 | 1.998079
20304.49 | 1.99844032
20322.2 | 1.998727
20334.38 | 1.998938199
20341.56 | 1.999074
20343.61 | 1.999134
20340.27 | 1.999118
20332.16 | 1.999025
20318.96 | 1.998856
20300.44 | 1.99861
20276.58 | 1.998287059
20247.1 | 1.997888
20212.86 | 1.997412
20173.36 | 1.996859
20128.65 | 1.99623
20079.25 | 1.995523129
20024.52 | 1.994739
19964.38 | 1.993878
19899.1 | 1.992941
19829.74 | 1.991927
19755.01 | 1.990838
19675.8 | 1.989674
19591.73 | 1.988435
19502.88 | 1.987121
19409.44 | 1.985731
19311.25 | 1.984267
19208.78 | 1.982729
19102.04 | 1.981115
18990.86 | 1.979427
18875.2 | 1.977663
18754.85 | 1.975825
18630.69 | 1.973913
18502.57 | 1.971927
18370.6 | 1.969868
18234.39 | 1.967735
18094.4 | 1.965529
17950.65 | 1.963249
17802.97 | 1.960897
17652.38 | 1.958472
17498.46 | 1.955975
17340.56 | 1.953405
17178.92 | 1.950763
17013.78 | 1.948048
16845.26 | 1.94526
16674.24 | 1.9424
16499.85 | 1.939467
16322.33 | 1.936462
16142.52 | 1.933384
15959.75 | 1.930233
15773.24 | 1.927011
15584.32 | 1.923718
15393.3 | 1.920353
15200.09 | 1.916917
15003.62 | 1.913409
14803.71 | 1.90983
14602.46 | 1.906177
14400.33 | 1.902452
14196.51 | 1.898656
13988.31 | 1.894787
13776.74 | 1.890847
13564.42 | 1.886837
13352.37 | 1.882755
13139.22 | 1.878601
12922.04 | 1.874373
12701.78 | 1.870073628
12481.37 | 1.865702
12262.28 | 1.861258861
12040.59 | 1.856743
11813.97 | 1.852152
11585.7 | 1.847488
11359.65 | 1.842749
11139.73 | 1.837938
10917.5 | 1.833057
10684.86 | 1.828107
10446.15 | 1.82309
10210.28 | 1.818006
9984.244 | 1.812853
9756.892 | 1.80763
9519.976 | 1.802337
9284.352 | 1.796977
9054.632 | 1.791549
8826.003 | 1.78605494
8593.876 | 1.780495
8358.618 | 1.774871652
8124.854 | 1.769186
7892.778 | 1.763439
7662.346 | 1.757633
7433.593 | 1.751767
7204.169 | 1.745838
6975.08 | 1.739845
6746.971 | 1.733787
6519.707 | 1.727663
6293.509 | 1.721475
6068.242 | 1.715221
5843.829 | 1.708901
5622.094 | 1.702512
5400.625 | 1.696054
5179.341 | 1.689528
4959.687 | 1.682933
4741.904 | 1.676269
4526.56 | 1.669537
4311.992 | 1.662736
4099.317 | 1.655866771
3888.6 | 1.64893
3679.263 | 1.641925
3472.121 | 1.634852282
3268.615 | 1.627713
3067.889 | 1.620509
2870.874 | 1.613243
2677.996 | 1.60592
2488.667 | 1.598548
2303.345 | 1.591129
2122.839 | 1.583667
1948.042 | 1.576165
1778.692 | 1.568623
1615.613 | 1.561045
1458.479 | 1.553430369
1308.211 | 1.545778
1164.67 | 1.538087
1028.753 | 1.530351
901.273 | 1.522564579
781.955 | 1.514721
670.9172 | 1.506811
568.4398 | 1.498824
475.1293 | 1.490749
390.2911 | 1.482574
314.0154 | 1.474288
246.8545 | 1.465883
188.0299 | 1.457352
137.7637 | 1.448698
95.16553 | 1.439929476
59.79112 | 1.431064
30.79002 | 1.422124
7.027657 | 1.413138
-12.39045 | 1.404134
-27.83649 | 1.395135
-40.41303 | 1.386159
-50.78043 | 1.377219
-59.573 | 1.368317
-66.93683574 | 1.3594515
-73.10605 | 1.350614
-78.74698 | 1.341793
-83.90166 | 1.332973
-88.7742 | 1.324139
-93.48865 | 1.315274
-97.79089 | 1.30636
-101.925 | 1.297382
-106.4594 | 1.288324
-110.5575 | 1.279178
-114.5536 | 1.269933
-118.5657 | 1.260584
-122.5198 | 1.25112896
-126.2937 | 1.241566
-130.0097 | 1.231896
-133.6055 | 1.222121
-137.1194 | 1.212248
-140.6492 | 1.202284
-143.7628 | 1.192238
-147.2506 | 1.182119289
-150.3182 | 1.171936
-153.4559 | 1.161697
-156.0932 | 1.151412
-159.1588 | 1.141089
-162.2304 | 1.130737
-164.7577 | 1.120363
-167.3891 | 1.109973
-170.4367 | 1.099572564
-172.8139 | 1.089166
-175.6534 | 1.078756
-178.3128 | 1.068343703
-181.4104 | 1.05793
-184.0898 | 1.047514629
-186.8292 | 1.037095
-189.9469 | 1.02667
-193.0845 | 1.016237
-196.006 | 1.00579
-199.2157 | 0.9953275371
-202.8035 | 0.9848438037
-205.8211 | 0.9743346368
-209.6591 | 0.9637958019
-213.259 | 0.9532232317
-216.9849 | 0.9426129941
-220.7969 | 0.9319613511
-224.9451 | 0.9212649943
-228.9451 | 0.9105209228
-233.1653 | 0.899726287
-237.8298 | 0.8888788504
-241.8259 | 0.8779772704
-246.5023 | 0.8670203817
-251.0066 | 0.8560076153
-255.609 | 0.8449394586
-260.6376 | 0.8338166129
-265.0519 | 0.8226402356
-269.8765 | 0.8114120267
-275.1852 | 0.8001334704
-280.1638 | 0.7888064497
-284.9083 | 0.7774333704
-290.063 | 0.7660165059
-295.2096 | 0.7545581445
-300.5084 | 0.7430610085
-305.9132 | 0.7315277989
-310.7817 | 0.7199612134
-315.6363 | 0.7083639782
-321.2032 | 0.6967385813
-326.2438 | 0.6850877508
-331.3645 | 0.6734142819
-336.8053 | 0.6617205755
-342.3041 | 0.6500087496
-347.0986 | 0.6382808841
-352.1933 | 0.6265389483
-357.358 | 0.6147846939
-362.1004 | 0.603019426
-367.4792 | 0.5912444011
-372.6159 | 0.5794608243
-377.5565 | 0.5676696954
-382.6571 | 0.555871914
-387.7198 | 0.5440680149
-392.9705 | 0.5322583247
-398.1832 | 0.5204432064
-403.2719 | 0.5086228488
-408.6747 | 0.4967971911
-413.6913 | 0.48496575
-418.7319 | 0.473127724
-424.0187 | 0.4612826217
-429.0133 | 0.4494297408
-434.4381 | 0.4375680289
-439.9249 | 0.4256964349
-445.3878 | 0.4138139154
-450.5745 | 0.4019193123
-456.1234 | 0.3900112201
-461.6222 | 0.378088296
-467.3672 | 0.3661493155
-473.0102 | 0.3541930093
-478.8152 | 0.3422181684
-484.22 | 0.3302238471
-490.3752 | 0.3182091575
-496.2303 | 0.306172868
-502.0153 | 0.2941140771
-508.2945 | 0.2820323548
-514.4097 | 0.2699272333
-520.4549 | 0.257798323
-526.49 | 0.24564564
-532.5992 | 0.2334696241
-539.0705 | 0.2212706447
-545.2237 | 0.2090491598
-551.6651 | 0.1968058644
-557.3361 | 0.1845417692
-563.7514 | 0.1722581867
-570.1627 | 0.1599566401
-576.444 | 0.1476386573
-582.5712 | 0.1353059049
-588.9025 | 0.122960178
-595.0977 | 0.1106034466
-601.0768 | 0.0982379374
-607.142 | 0.0858657706
-613.1351 | 0.0734890827
-618.8941 | 0.0611100996
-624.7411 | 0.0487309676
-630.332 | 0.0363538888
-636.005 | 0.0239808716
-641.6459 | 0.011613684
-647.1828 | -0.0007457538
-652.8798 | -0.0130957368
-658.2446 | -0.0254347362
-663.2892 | -0.0377615094
-668.712 | -0.0500751689
-673.8307 | -0.0623746015
-679.1795 | -0.0746586008
-684.4282 | -0.0869265094
-689.4968 | -0.09917787
-694.2373 | -0.1114125113
-699.2899 | -0.123630571
-704.7067 | -0.1358320008
-709.8234 | -0.1480170337
-714.6159 | -0.1601862829
-719.4664 | -0.1723402485
-724.6891 | -0.1844794695
-729.3836 | -0.1966047371
-734.7624 | -0.2087168658
-739.9291 | -0.2208166194
-744.6395 | -0.2329048572
-749.8963 | -0.2449826395
-755.3671 | -0.2570509656
-760.5658 | -0.2691108195
-765.7745 | -0.281163243
-771.1433 | -0.2932090237
-776.8003 | -0.3052489288
-781.8949 | -0.317283563
-787.5078 | -0.3293136069
-793.0947 | -0.3413397766
-798.2454 | -0.3533621839
-804.0725 | -0.3653809464
-809.6294 | -0.3773963416
-815.1002 | -0.3894084543
-820.8112 | -0.4014171374
-826.4641 | -0.4134220813
-832.065 | -0.4254227943
-837.3358 | -0.4374187317
-842.8927 | -0.4494091437
-848.7477 | -0.4613932444
-854.3146 | -0.4733702357
-859.8215 | -0.4853388548
-865.0502 | -0.4972978184
-870.6951 | -0.5092458502
-875.9619 | -0.5211814859
-881.4107 | -0.5331031995
-886.2892 | -0.5450093784
-891.0677 | -0.5568985323
-896.5006 | -0.5687691095
-901.121 | -0.5806194148
-905.9935 | -0.5924479111
-910.3498 | -0.6042529403
-915.0982 | -0.616032645
-919.2764 | -0.6277854755
-923.8788 | -0.6395101703
-927.9549 | -0.6512052622
-932.0251 | -0.6628693007
-936.2713 | -0.6745008047
-940.1593 | -0.686098396
-943.7952 | -0.6976611736
-947.355 | -0.7091884684
-951.3111 | -0.7206795315
-954.6969 | -0.7321334879
-958.2047 | -0.7435499467
-961.6305 | -0.7549288668
-965.1943 | -0.7662701172
-968.6321 | -0.7775733114
-971.9898 | -0.7888382282
-974.9954 | -0.8000653174
-978.3632 | -0.8112550119
-981.7889 | -0.8224073325
-984.5464 | -0.8335224312
-988.0882 | -0.8446008435
-991.1118 | -0.8556432639
-994.1694 | -0.8666503266
-997.4951 | -0.8776223807
-1000.649 | -0.8885597995
-1003.924 | -0.8994634153
-1007.006 | -0.9103339588
-1010.606 | -0.9211718658
-1013.764 | -0.9319772655
-1016.973 | -0.9427504175
-1020.439 | -0.95349187
-1023.895 | -0.9642019622
-1027.024 | -0.9748808192
-1030.456 | -0.9855281425
-1034.016 | -0.9961436097
-1037.046 | -1.006727
-1040.584 | -1.017279
-1043.737 | -1.027799
-1046.757 | -1.038285
-1050.038 | -1.048737
-1053.326 | -1.059155
-1056.482 | -1.069539
-1059.874 | -1.079888
-1062.895 | -1.090201
-1066.071 | -1.100478
-1069.465 | -1.110718
-1072.19 | -1.120923
-1075.436 | -1.131089
-1078.287 | -1.141218
-1081.517 | -1.151308
-1084.733 | -1.16136
-1087.694 | -1.171372
-1091.062 | -1.181344
-1093.731 | -1.191276
-1097.055 | -1.201166141
-1100.665 | -1.211014009
-1104.405 | -1.220819
-1108.085 | -1.230580898
-1111.586 | -1.240299
-1115.661 | -1.249972
-1119.909 | -1.259601
-1124.603 | -1.269182
-1129.672 | -1.278716
-1134.875 | -1.2882
-1140.932 | -1.297632
-1147.131 | -1.307009
-1154.671 | -1.31633
-1162.345 | -1.325593
-1171.069 | -1.334794
-1181.071 | -1.343933
-1192.222 | -1.353008
-1204.443 | -1.36202
-1218.332 | -1.370968
-1233.554 | -1.379853
-1250.805 | -1.388675
-1270.021 | -1.397434
-1291.332 | -1.406131
-1315.309 | -1.414769
-1341.542 | -1.42335
-1370.771 | -1.431877615
-1403.038 | -1.440353
-1438.405 | -1.448781
-1477.993 | -1.457163
-1521.558 | -1.465503
-1569.197 | -1.4738
-1621.746 | -1.482056
-1679.022 | -1.490267774
-1741.622 | -1.498435
-1810.128 | -1.506553
-1884.633 | -1.514618
-1965.623 | -1.522626
-2053.641 | -1.530572
-2148.754 | -1.538451
-2251.652 | -1.546257
-2361.913 | -1.553985
-2480.075 | -1.561636
-2605.676 | -1.569208
-2738.977 | -1.576702
-2879.959 | -1.58412
-3028.654 | -1.591467612
-3184.373 | -1.598752415
-3347.426 | -1.605983
-3517.381 | -1.613168
-3693.108 | -1.620313
-3874.18 | -1.627426
-4061.047 | -1.634509
-4252.511 | -1.641564
-4448.527 | -1.64859
-4648.595 | -1.655585
-4852.637 | -1.662545164
-5060.149 | -1.669465
-5271.037 | -1.676338
-5483.958 | -1.68316
-5698.153 | -1.689926
-5915.168 | -1.69663
-6134.603 | -1.703267
-6354.673 | -1.70983
-6575.058 | -1.716313
-6797.418 | -1.722712
-7020.22 | -1.729022
-7243.358 | -1.735243
-7466.32 | -1.741370116
-7687.553 | -1.747403
-7909.1 | -1.753341
-8132.412 | -1.759187
-8356.821 | -1.764947
-8581.828 | -1.770621
-8803.524 | -1.776211
-9021.441 | -1.781717
-9241.185 | -1.787141
-9462.517 | -1.792487
-9683.343 | -1.797756
-9904.084 | -1.802953
-10123.62 | -1.808079677
-10341.3 | -1.813142
-10555.42 | -1.818143
-10771.89 | -1.823088
-10993.54 | -1.827977
-11214.17 | -1.832812
-11430.88 | -1.837592
-11646.96 | -1.842318
-11866.53 | -1.846989
-12085.02 | -1.851606
-12299.45 | -1.856168
-12515.12 | -1.860674
-12733.5 | -1.865126
-12951.04 | -1.869523
-13163.64 | -1.873862
-13373.95 | -1.878141
-13588.4 | -1.88236
-13803.56 | -1.886515
-14012.18 | -1.890604
-14217.07 | -1.894626
-14423.52 | -1.89858
-14631.09 | -1.902464
-14834.93 | -1.906275
-15032.9 | -1.910011
-15228.72 | -1.91367
-15425.32 | -1.917249
-15619.19 | -1.920749
-15807.32 | -1.92416953
-15992.61 | -1.927509
-16176.56 | -1.930767453
-16357.48 | -1.933943982
-16533.9 | -1.937038
-16706.68 | -1.94005
-16876.65 | -1.942979
-17043.31 | -1.945826763
-17205.89 | -1.948593
-17363.5 | -1.951279102
-17517.92 | -1.953885
-17668.69 | -1.956413
-17816.4 | -1.958863
-17959.49 | -1.961237
-18098.3 | -1.963534
-18233.1 | -1.965756
-18364.66 | -1.967904
-18493.19 | -1.969977
-18617.47 | -1.971977
-18737.77 | -1.973905
-18853.5 | -1.97576
-18965.5 | -1.977545
-19073.72 | -1.979259
-19178.24 | -1.980903
-19278.91 | -1.982476
-19375.03 | -1.983979061
-19466.32 | -1.985412574
-19553.04 | -1.986777
-19636.37 | -1.988071
-19715.33 | -1.989296
-19790.09 | -1.990451
-19860.45 | -1.991537
-19926.18 | -1.992552
-19987.09 | -1.993496
-20043.7 | -1.994369
-20095.64 | -1.99517
-20142.53 | -1.995898
-20184.87 | -1.996553
-20222.07 | -1.997136
-20254.4 | -1.997644
-20281.86 | -1.998079
-20304.49 | -1.99844032
-20322.2 | -1.998727
-20334.38 | -1.998938199
-20341.56 | -1.999074
-20343.61 | -1.999134
-20340.27 | -1.999118
-20332.16 | -1.999025
-20318.96 | -1.998856
-20300.44 | -1.99861
-20276.58 | -1.998287059
-20247.1 | -1.997888
-20212.86 | -1.997412
-20173.36 | -1.996859
-20128.65 | -1.99623
-20079.25 | -1.995523129
-20024.52 | -1.994739
-19964.38 | -1.993878
-19899.1 | -1.992941
-19829.74 | -1.991927
-19755.01 | -1.990838
-19675.8 | -1.989674
-19591.73 | -1.988435
-19502.88 | -1.987121
-19409.44 | -1.985731
-19311.25 | -1.984267
-19208.78 | -1.982729
-19102.04 | -1.981115
-18990.86 | -1.979427
-18875.2 | -1.977663
-18754.85 | -1.975825
-18630.69 | -1.973913
-18502.57 | -1.971927
-18370.6 | -1.969868
-18234.39 | -1.967735
-18094.4 | -1.965529
-17950.65 | -1.963249
-17802.97 | -1.960897
-17652.38 | -1.958472
-17498.46 | -1.955975
-17340.56 | -1.953405
-17178.92 | -1.950763
-17013.78 | -1.948048
-16845.26 | -1.94526
-16674.24 | -1.9424
-16499.85 | -1.939467
-16322.33 | -1.936462
-16142.52 | -1.933384
-15959.75 | -1.930233
-15773.24 | -1.927011
-15584.32 | -1.923718
-15393.3 | -1.920353
-15200.09 | -1.916917
-15003.62 | -1.913409
-14803.71 | -1.90983
-14602.46 | -1.906177
-14400.33 | -1.902452
-14196.51 | -1.898656
-13988.31 | -1.894787
-13776.74 | -1.890847
-13564.42 | -1.886837
-13352.37 | -1.882755
-13139.22 | -1.878601
-12922.04 | -1.874373
-12701.78 | -1.870073628
-12481.37 | -1.865702
-12262.28 | -1.861258861
-12040.59 | -1.856743
-11813.97 | -1.852152
-11585.7 | -1.847488
-11359.65 | -1.842749
-11139.73 | -1.837938
-10917.5 | -1.833057
-10684.86 | -1.828107
-10446.15 | -1.82309
-10210.28 | -1.818006
-9984.244 | -1.812853
-9756.892 | -1.80763
-9519.976 | -1.802337
-9284.352 | -1.796977
-9054.632 | -1.791549
-8826.003 | -1.78605494
-8593.876 | -1.780495
-8358.618 | -1.774871652
-8124.854 | -1.769186
-7892.778 | -1.763439
-7662.346 | -1.757633
-7433.593 | -1.751767
-7204.169 | -1.745838
-6975.08 | -1.739845
-6746.971 | -1.733787
-6519.707 | -1.727663
-6293.509 | -1.721475
-6068.242 | -1.715221
-5843.829 | -1.708901
-5622.094 | -1.702512
-5400.625 | -1.696054
-5179.341 | -1.689528
-4959.687 | -1.682933
-4741.904 | -1.676269
-4526.56 | -1.669537
-4311.992 | -1.662736
-4099.317 | -1.655866771
-3888.6 | -1.64893
-3679.263 | -1.641925
-3472.121 | -1.634852282
-3268.615 | -1.627713
-3067.889 | -1.620509
-2870.874 | -1.613243
-2677.996 | -1.60592
-2488.667 | -1.598548
-2303.345 | -1.591129
-2122.839 | -1.583667
-1948.042 | -1.576165
-1778.692 | -1.568623
-1615.613 | -1.561045
-1458.479 | -1.553430369
-1308.211 | -1.545778
-1164.67 | -1.538087
-1028.753 | -1.530351
-901.273 | -1.522564579
-781.955 | -1.514721
-670.9172 | -1.506811
-568.4398 | -1.498824
-475.1293 | -1.490749
-390.2911 | -1.482574
-314.0154 | -1.474288
-246.8545 | -1.465883
-188.0299 | -1.457352
-137.7637 | -1.448698
-95.16553 | -1.439929476
-59.79112 | -1.431064
-30.79002 | -1.422124
-7.027657 | -1.413138
12.39045 | -1.404134
27.83649 | -1.395135
40.41303 | -1.386159
50.78043 | -1.377219
59.573 | -1.368317
66.93683574 | -1.3594515
73.10605 | -1.350614
78.74698 | -1.341793
83.90166 | -1.332973
88.7742 | -1.324139
93.48865 | -1.315274
97.79089 | -1.30636
101.925 | -1.297382
106.4594 | -1.288324
110.5575 | -1.279178
114.5536 | -1.269933
118.5657 | -1.260584
122.5198 | -1.25112896
126.2937 | -1.241566
130.0097 | -1.231896
133.6055 | -1.222121
137.1194 | -1.212248
140.6492 | -1.202284
143.7628 | -1.192238
147.2506 | -1.182119289
150.3182 | -1.171936
153.4559 | -1.161697
156.0932 | -1.151412
159.1588 | -1.141089
162.2304 | -1.130737
164.7577 | -1.120363
167.3891 | -1.109973
170.4367 | -1.099572564
172.8139 | -1.089166
175.6534 | -1.078756
178.3128 | -1.068343703
181.4104 | -1.05793
184.0898 | -1.047514629
186.8292 | -1.037095
189.9469 | -1.02667
193.0845 | -1.016237
196.006 | -1.00579
199.2157 | -0.9953275371
202.8035 | -0.9848438037
205.8211 | -0.9743346368
209.6591 | -0.9637958019
213.259 | -0.9532232317
216.9849 | -0.9426129941
220.7969 | -0.9319613511
224.9451 | -0.9212649943
228.9451 | -0.9105209228
233.1653 | -0.899726287
237.8298 | -0.8888788504
241.8259 | -0.8779772704
246.5023 | -0.8670203817
251.0066 | -0.8560076153
255.609 | -0.8449394586
260.6376 | -0.8338166129
265.0519 | -0.8226402356
269.8765 | -0.8114120267
275.1852 | -0.8001334704
280.1638 | -0.7888064497
284.9083 | -0.7774333704
290.063 | -0.7660165059
295.2096 | -0.7545581445
300.5084 | -0.7430610085
305.9132 | -0.7315277989
310.7817 | -0.7199612134
315.6363 | -0.7083639782
321.2032 | -0.6967385813
326.2438 | -0.6850877508
331.3645 | -0.6734142819
336.8053 | -0.6617205755
342.3041 | -0.6500087496
347.0986 | -0.6382808841
352.1933 | -0.6265389483
357.358 | -0.6147846939
362.1004 | -0.603019426
367.4792 | -0.5912444011
372.6159 | -0.5794608243
377.5565 | -0.5676696954
382.6571 | -0.555871914
387.7198 | -0.5440680149
392.9705 | -0.5322583247
398.1832 | -0.5204432064
403.2719 | -0.5086228488
408.6747 | -0.4967971911
413.6913 | -0.48496575
418.7319 | -0.473127724
424.0187 | -0.4612826217
429.0133 | -0.4494297408
434.4381 | -0.4375680289
439.9249 | -0.4256964349
445.3878 | -0.4138139154
450.5745 | -0.4019193123
456.1234 | -0.3900112201
461.6222 | -0.378088296
467.3672 | -0.3661493155
473.0102 | -0.3541930093
478.8152 | -0.3422181684
484.22 | -0.3302238471
490.3752 | -0.3182091575
496.2303 | -0.306172868
502.0153 | -0.2941140771
508.2945 | -0.2820323548
514.4097 | -0.2699272333
520.4549 | -0.257798323
526.49 | -0.24564564
532.5992 | -0.2334696241
539.0705 | -0.2212706447
545.2237 | -0.2090491598
551.6651 | -0.1968058644
557.3361 | -0.1845417692
563.7514 | -0.1722581867
570.1627 | -0.1599566401
576.444 | -0.1476386573
582.5712 | -0.1353059049
588.9025 | -0.122960178
595.0977 | -0.1106034466
601.0768 | -0.0982379374
607.142 | -0.0858657706
613.1351 | -0.0734890827
618.8941 | -0.0611100996
624.7411 | -0.0487309676
630.332 | -0.0363538888
636.005 | -0.0239808716
641.6459 | -0.011613684