## Sheet1
59.00757 | 0.000510651
59.23278 | 0.0014336432
59.44852 | 0.0023566217
59.73666 | 0.003279209
59.9546 | 0.0042013927
60.26521 | 0.0051232223
60.5967 | 0.0060449606
60.8484 | 0.0069669272
61.17559 | 0.007888647
61.48378 | 0.0088100728
61.7146 | 0.0097309372
61.97841 | 0.0106508136
62.23406336 | 0.0115700002
62.49681 | 0.0124887665
62.80175 | 0.0134076364
63.04958 | 0.014326635
63.26356 | 0.0152454227
63.50971 | 0.0161640778
63.72476 | 0.0170822623
63.97605 | 0.0179999593
64.32388 | 0.0189171548
64.58257 | 0.0198334091
64.89868 | 0.0207486851
65.06901 | 0.0216629432
65.33082 | 0.0225762752
65.555 | 0.0234884987
65.78591 | 0.024399445
66.02286 | 0.0253090735
66.22814 | 0.0262174915
66.44783 | 0.0271248385
66.62907 | 0.0280310019
66.80266 | 0.0289361991
66.99159 | 0.0298403039
67.18241 | 0.0307431696
67.42445 | 0.0316450506
67.68114 | 0.0325458584
67.88458 | 0.033445647
68.1171 | 0.0343444686
68.33157 | 0.0352421216
68.5062 | 0.0361387784
68.78164 | 0.0370342441
69.00344 | 0.0379282486
69.18849 | 0.0388209518
69.29701 | 0.0397123532
69.46604 | 0.0406022549
69.76976 | 0.0414905204
69.94738 | 0.0423772434
70.18665 | 0.0432625177
70.33997 | 0.0441463155
70.55987 | 0.0450283038
70.77472 | 0.0459083953
70.93616 | 0.0467865318
71.07816 | 0.0476627739
71.2154 | 0.0485373441
71.42214 | 0.0494100348
71.56751 | 0.0502809415
71.73228 | 0.0511501035
71.85227 | 0.0520172538
72.06563 | 0.0528823797
72.23152 | 0.0537452917
72.40686 | 0.0546059374
72.53557 | 0.0554643861
72.65361 | 0.0563206147
72.87858 | 0.0571748506
73.04773 | 0.0580268915
73.17118 | 0.0588768253
73.22899 | 0.0597247499
73.35356 | 0.0605704607
73.53868 | 0.0614140713
73.76091 | 0.0622554284
73.83636 | 0.0630943643
73.96554 | 0.063930586
74.11646 | 0.0647642852
74.22898 | 0.0655957573
74.40083 | 0.0664248802
74.5395 | 0.0672517898
74.6524 | 0.0680762637
74.77543 | 0.0688981713
74.87248 | 0.0697174944
75.07344 | 0.0705342873
75.1138 | 0.0713488423
75.23329 | 0.0721609842
75.33941 | 0.0729704342
75.48582 | 0.0737771929
75.6521 | 0.0745812681
75.70156 | 0.0753827866
75.74802 | 0.0761814208
75.81844 | 0.0769769107
76.05312 | 0.0777691385
76.09937 | 0.0785580491
76.16999 | 0.0793437468
76.2008 | 0.0801259967
76.32057 | 0.0809050954
76.45126 | 0.0816812335
76.43484 | 0.0824541437
76.5005 | 0.0832240051
76.58252 | 0.0839907809
76.55099 | 0.0847543276
76.72821 | 0.0855145674
76.89154 | 0.0862715069
76.88808 | 0.0870254715
76.90471 | 0.0877762578
77.02806 | 0.0885238611
77.06745 | 0.0892686008
77.14151 | 0.09001027
77.17809 | 0.0907486947
77.26578 | 0.0914838216
77.28347 | 0.0922152015
77.35565 | 0.0929425141
77.37407 | 0.0936660484
77.38427 | 0.0943859114
77.35837 | 0.0951019396
77.4077 | 0.0958145239
77.50601 | 0.0965239368
77.58893 | 0.0972298255
77.60601 | 0.0979317675
77.61047 | 0.0986296972
77.61747 | 0.0993239998
77.69845 | 0.1000148539
77.73295 | 0.100702211
77.73851 | 0.1013860052
77.74638 | 0.1020660943
77.74538 | 0.1027423724
77.77407 | 0.1034148128
77.85554 | 0.1040831464
77.80256 | 0.1047473821
77.80598 | 0.1054078126
77.7902 | 0.1060642384
77.82388 | 0.1067164561
77.77733 | 0.1073645554
77.72797 | 0.1080085004
77.8229 | 0.1086481317
77.815 | 0.1092834983
77.80319 | 0.1099144943
77.73803 | 0.1105412267
77.74996 | 0.1111638431
77.61568 | 0.1117822344
77.60064 | 0.1123963588
77.60111 | 0.113006216
77.60743 | 0.1136119919
77.58338 | 0.1142134521
77.61809 | 0.1148105366
77.50106 | 0.1154032619
77.39044 | 0.1159914404
77.3988 | 0.1165752847
77.39311 | 0.1171549309
77.32873 | 0.1177302733
77.37719 | 0.118301331
77.32901 | 0.1188681456
77.26725 | 0.119430453
77.15954 | 0.1199881144
77.06894 | 0.1205409109
77.02739 | 0.1210891735
76.94584 | 0.1216330467
76.86524 | 0.1221724477
76.83524 | 0.1227075493
76.74232 | 0.1232380267
76.75188 | 0.1237638513
76.63584 | 0.1242847951
76.47954 | 0.1248005575
76.49593 | 0.1253113568
76.36999 | 0.1258170452
76.27269 | 0.126317579
76.0995 | 0.1268132095
76.03344 | 0.1273039068
75.84054 | 0.1277900281
75.72268 | 0.1282716807
75.57594 | 0.1287487022
75.49906 | 0.1292212953
75.42061 | 0.1296890202
75.32315 | 0.1301516138
75.32767 | 0.1306092006
75.21105047 | 0.1310615886
75.06554 | 0.1315089596
74.91321 | 0.1319515243
74.74674 | 0.132389177
74.56142 | 0.132822036
74.46126 | 0.1332497146
74.3866 | 0.1336722581
74.21308 | 0.1340899388
74.17954 | 0.1345029261
73.99293 | 0.1349114621
73.87084 | 0.1353152
73.71418 | 0.1357140116
73.5934 | 0.1361077238
73.50398 | 0.1364962745
73.22702 | 0.1368795958
73.07518 | 0.1372577714
72.89468 | 0.1376311142
72.81578 | 0.1379994832
72.63871 | 0.138362414
72.52515 | 0.1387197178
72.28885 | 0.1390713475
72.04545 | 0.1394175472
71.9064 | 0.1397584248
71.75263 | 0.1400937911
71.56279 | 0.1404236325
71.35334 | 0.1407480404
71.15841 | 0.1410669464
71.01804 | 0.1413802414
70.82688 | 0.1416884031
70.62051 | 0.1419915737
70.40017 | 0.1422895188
70.2808 | 0.1425824801
70.08579 | 0.1428704743
69.88071 | 0.1431531297
69.6422 | 0.1434302769
69.43703 | 0.1437019339
69.23688 | 0.1439682803
68.98987 | 0.1442292572
68.75739 | 0.1444845905
68.44417 | 0.1447344597
68.28132 | 0.1449790359
68.03653 | 0.1452179236
67.87884 | 0.1454507003
67.60385 | 0.1456775572
67.3113 | 0.1458991722
67.08076 | 0.1461157576
66.91326 | 0.1463273733
66.66273 | 0.1465340962
66.41289 | 0.1467358651
66.19101 | 0.1469328418
65.92514 | 0.1471247904
65.64663 | 0.1473115205
65.37818 | 0.1474928506
65.15799 | 0.1476683662
64.7865 | 0.1478380818
64.5724 | 0.1480020336
64.28758 | 0.1481601774
63.97108 | 0.1483129074
63.68644 | 0.1484604332
63.38702 | 0.1486022701
63.15623 | 0.1487382289
62.72675 | 0.1488682808
62.51828 | 0.1489923875
62.24676 | 0.1491107786
61.96528 | 0.1492234247
61.6139 | 0.1493303376
61.27894 | 0.1494317458
60.95643 | 0.1495276277
60.62878 | 0.1496178164
60.37788 | 0.1497020061
59.98581 | 0.1497804451
59.67612 | 0.1498532745
59.39582 | 0.1499203716
59.03409 | 0.1499822052
58.65792 | 0.1500387223
58.40931 | 0.1500895387
58.0949 | 0.1501343632
57.72011 | 0.1501732686
57.38596 | 0.1502066952
57.02096 | 0.1502347909
56.70104 | 0.1502575186
56.35037 | 0.1502748863
56.02629 | 0.1502867061
55.67814 | 0.1502927491
55.30075 | 0.1502930249
54.94128 | 0.1502877849
54.56885 | 0.1502770096
54.13044 | 0.1502605932
53.86924 | 0.150238539
53.42734 | 0.150210572
53.08577 | 0.1501767028
52.67511 | 0.1501369311
52.29408 | 0.1500911661
51.94918 | 0.1500396397
51.53866 | 0.1499826645
51.17646 | 0.1499203145
50.86598 | 0.1498524212
50.42983 | 0.1497793549
50.04769 | 0.1497011899
49.6391 | 0.1496174471
49.23949 | 0.1495285061
48.83824 | 0.1494342886
48.36246 | 0.1493342735
48.02579 | 0.149228506
47.61141 | 0.1491169618
47.22874 | 0.1489997724
46.7813 | 0.1488768999
46.41448 | 0.1487483
46.03626 | 0.1486140411
45.55963 | 0.148473839
45.22982 | 0.1483277077
44.77172 | 0.1481757515
44.33085 | 0.1480179162
43.96751 | 0.1478542099
43.37953 | 0.1476848267
42.9471 | 0.1475099096
42.56045 | 0.1473293261
42.06354 | 0.14714326
41.61465 | 0.1469517063
41.18868 | 0.1467545145
40.77118 | 0.146552183
40.33966 | 0.1463447491
39.91752 | 0.146131471
39.53743 | 0.1459124909
39.0459816 | 0.1456883399
38.6031 | 0.145458964
38.1653 | 0.1452240488
37.75958 | 0.1449832374
37.27408 | 0.1447366261
36.79064 | 0.1444845397
36.32908 | 0.1442269364
35.83556 | 0.1439638031
35.36657 | 0.1436953601
34.85949 | 0.1434216767
34.37323 | 0.1431428331
33.82001 | 0.1428590236
33.37456 | 0.1425701741
32.98011 | 0.1422762036
32.46764 | 0.1419769079
32.01649 | 0.1416720801
31.54605 | 0.1413615026
30.96276 | 0.1410448498
30.42868 | 0.1407225043
29.98261 | 0.140394825
29.44516 | 0.1400618149
29.01977 | 0.13972357
28.52552 | 0.1393797552
28.0507 | 0.1390303183
27.62368 | 0.1386756575
27.08907 | 0.1383155904
26.5864 | 0.1379503871
26.04697 | 0.1375806452
25.49244 | 0.1372063684
25.08335 | 0.1368272749
24.61537 | 0.1364431823
24.10566 | 0.1360538993
23.78417 | 0.135659358
23.25076 | 0.1352598243
22.69155 | 0.1348552658
22.19641 | 0.134445669
21.60136 | 0.1340310647
21.08266 | 0.133611279
20.59432 | 0.1331863597
20.03627 | 0.1327563645
19.50767 | 0.1323213003
19.08298 | 0.1318813478
18.56611 | 0.1314365108
17.95276 | 0.1309867182
17.4553 | 0.1305317232
17.03171 | 0.1300714871
16.50093 | 0.129606303
15.9102 | 0.1291362482
15.43144 | 0.128661503
14.95642 | 0.1281818825
14.45431 | 0.1276972213
13.86662 | 0.1272074532
13.41742 | 0.1267126546
12.91391 | 0.1262131567
12.41709 | 0.1257086062
11.89234 | 0.1251991602
11.37102 | 0.1246854719
10.88238 | 0.1241674011
10.36008 | 0.1236445898
9.764226 | 0.1231170549
9.184241 | 0.1225848412
8.642856 | 0.1220478782
8.083809 | 0.1215061402
7.610423 | 0.1209598387
7.098559 | 0.1204091227
6.617413 | 0.1198540767
6.203325112 | 0.1192946609
5.659576 | 0.1187309879
5.105766 | 0.1181633724
4.548138 | 0.1175915386
4.01862 | 0.117015398
3.55915 | 0.1164348417
3.007711 | 0.1158496237
2.470188 | 0.115259892
1.965699 | 0.1146658107
1.4868 | 0.1140677374
0.9565069 | 0.1134656712
0.4049197284 | 0.1128592501
-0.09210037 | 0.1122485565
-0.6219058916 | 0.1116334854
-1.064752 | 0.111014019
-1.564214 | 0.110390537
-2.096604 | 0.1097630177
-2.672826 | 0.1091313885
-3.165196 | 0.108495581
-3.718426 | 0.1078556915
-4.233739 | 0.1072120233
-4.682166 | 0.1065644689
-5.239512143 | 0.1059129868
-5.844643 | 0.1052578862
-6.29263 | 0.1045986236
-6.750766 | 0.1039348869
-7.300531 | 0.1032669961
-7.940685 | 0.1025947529
-8.376816 | 0.1019183911
-8.851307 | 0.1012383319
-9.440092 | 0.1005545516
-9.946424 | 0.0998668964
-10.34339 | 0.0991753231
-10.85777 | 0.0984799626
-11.38769 | 0.0977811778
-11.92186 | 0.0970792249
-12.46045 | 0.0963738075
-12.92822 | 0.0956648157
-13.50216 | 0.0949524877
-13.98263 | 0.0942364106
-14.44965 | 0.093516406
-14.93704 | 0.0927926916
-15.40363 | 0.0920653581
-15.94352 | 0.0913345159
-16.44547 | 0.0906003049
-16.93228 | 0.0898628339
-17.37981 | 0.0891217851
-17.88871 | 0.0883774573
-18.35782 | 0.0876301979
-18.87578 | 0.0868797391
-19.3912 | 0.0861261269
-19.88732 | 0.085369284
-20.41693 | 0.0846091679
-20.84842 | 0.0838456017
-21.37663 | 0.083078257
-21.7525 | 0.0823074479
-22.26001 | 0.0815334253
-22.71081 | 0.0807563513
-23.20881 | 0.0799762454
-23.6444 | 0.0791929754
-24.08971 | 0.078406648
-24.62016 | 0.0776169269
-25.05972 | 0.0768238647
-25.59757 | 0.0760275708
-26.04409 | 0.0752282666
-26.4148 | 0.0744263589
-26.97059 | 0.0736217967
-27.51102 | 0.0728147335
-27.97891 | 0.0720053763
-28.48159 | 0.0711935377
-28.90743 | 0.0703789262
-29.34106 | 0.069561699
-29.76896 | 0.068741816
-30.25169 | 0.0679193914
-30.67586 | 0.0670946222
-31.07369 | 0.0662675391
-31.50421 | 0.0654382307
-32.02783 | 0.0646063883
-32.4774 | 0.0637718048
-32.82232 | 0.0629346881
-33.34932 | 0.0620953613
-33.78475 | 0.0612538741
-34.22068 | 0.0604101916
-34.6284 | 0.0595643975
-35.05694 | 0.0587163752
-35.50609 | 0.0578662274
-35.92876 | 0.0570144487
-36.30192 | 0.0561609989
-36.78823 | 0.0553057716
-37.17922 | 0.0544486355
-37.5711 | 0.0535891653
-37.95018 | 0.0527273182
-38.30871 | 0.0518630765
-38.69027 | 0.0509967313
-39.21923 | 0.0501284396
-39.636 | 0.0492580486
-40.08694 | 0.0483859516
-40.37389 | 0.0475122885
-40.78658 | 0.0466369703
-41.25786 | 0.0457600901
-41.56969 | 0.0448816396
-41.99647 | 0.0440017853
-42.37233 | 0.0431207504
-42.67975 | 0.0422384585
-43.2513 | 0.0413546647
-43.64541 | 0.0404690479
-43.96199 | 0.0395816046
-44.36018 | 0.0386925525
-44.72922 | 0.0378019239
-45.18242 | 0.0369097702
-45.51638 | 0.0360162805
-45.83996 | 0.0351212877
-46.28266 | 0.0342243872
-46.65705 | 0.0333257122
-47.00838 | 0.0324256829
-47.29299 | 0.0315243907
-47.62367 | 0.030621716
-48.05566 | 0.0297178048
-48.49747 | 0.0288128832
-48.79915 | 0.0279071136
-49.15902 | 0.0270004032
-49.58445 | 0.0260926483
-49.86609 | 0.0251841932
-50.26961 | 0.0242749304
-50.65452 | 0.0233646154
-50.95727 | 0.0224534577
-51.27229 | 0.0215410904
-51.61107 | 0.0206276488
-51.98746 | 0.0197137339
-52.24103 | 0.01879933
-52.59917 | 0.0178841191
-52.91227 | 0.0169681196
-53.22905 | 0.016051665
-53.60404 | 0.0151345576
-53.90895 | 0.0142169103
-54.18671 | 0.0132989131
-54.5892 | 0.0123805709
-54.91 | 0.0114620536
-55.21929 | 0.0105434114
-55.5324 | 0.0096244531
-55.8291 | 0.0087050441
-56.13607 | 0.0077849516
-56.31198 | 0.0068641505
-56.77435 | 0.0059430867
-57.04043 | 0.005021997
-57.33944 | 0.00410061
-57.7162 | 0.0031784686
-57.97201 | 0.0022560947
-58.26897 | 0.0013340039
-58.63046 | 0.0004119027
-59.00757 | -0.000510651
-59.23278 | -0.0014336432
-59.44852 | -0.0023566217
-59.73666 | -0.003279209
-59.9546 | -0.0042013927
-60.26521 | -0.0051232223
-60.5967 | -0.0060449606
-60.8484 | -0.0069669272
-61.17559 | -0.007888647
-61.48378 | -0.0088100728
-61.7146 | -0.0097309372
-61.97841 | -0.0106508136
-62.23406336 | -0.0115700002
-62.49681 | -0.0124887665
-62.80175 | -0.0134076364
-63.04958 | -0.014326635
-63.26356 | -0.0152454227
-63.50971 | -0.0161640778
-63.72476 | -0.0170822623
-63.97605 | -0.0179999593
-64.32388 | -0.0189171548
-64.58257 | -0.0198334091
-64.89868 | -0.0207486851
-65.06901 | -0.0216629432
-65.33082 | -0.0225762752
-65.555 | -0.0234884987
-65.78591 | -0.024399445
-66.02286 | -0.0253090735
-66.22814 | -0.0262174915
-66.44783 | -0.0271248385
-66.62907 | -0.0280310019
-66.80266 | -0.0289361991
-66.99159 | -0.0298403039
-67.18241 | -0.0307431696
-67.42445 | -0.0316450506
-67.68114 | -0.0325458584
-67.88458 | -0.033445647
-68.1171 | -0.0343444686
-68.33157 | -0.0352421216
-68.5062 | -0.0361387784
-68.78164 | -0.0370342441
-69.00344 | -0.0379282486
-69.18849 | -0.0388209518
-69.29701 | -0.0397123532
-69.46604 | -0.0406022549
-69.76976 | -0.0414905204
-69.94738 | -0.0423772434
-70.18665 | -0.0432625177
-70.33997 | -0.0441463155
-70.55987 | -0.0450283038
-70.77472 | -0.0459083953
-70.93616 | -0.0467865318
-71.07816 | -0.0476627739
-71.2154 | -0.0485373441
-71.42214 | -0.0494100348
-71.56751 | -0.0502809415
-71.73228 | -0.0511501035
-71.85227 | -0.0520172538
-72.06563 | -0.0528823797
-72.23152 | -0.0537452917
-72.40686 | -0.0546059374
-72.53557 | -0.0554643861
-72.65361 | -0.0563206147
-72.87858 | -0.0571748506
-73.04773 | -0.0580268915
-73.17118 | -0.0588768253
-73.22899 | -0.0597247499
-73.35356 | -0.0605704607
-73.53868 | -0.0614140713
-73.76091 | -0.0622554284
-73.83636 | -0.0630943643
-73.96554 | -0.063930586
-74.11646 | -0.0647642852
-74.22898 | -0.0655957573
-74.40083 | -0.0664248802
-74.5395 | -0.0672517898
-74.6524 | -0.0680762637
-74.77543 | -0.0688981713
-74.87248 | -0.0697174944
-75.07344 | -0.0705342873
-75.1138 | -0.0713488423
-75.23329 | -0.0721609842
-75.33941 | -0.0729704342
-75.48582 | -0.0737771929
-75.6521 | -0.0745812681
-75.70156 | -0.0753827866
-75.74802 | -0.0761814208
-75.81844 | -0.0769769107
-76.05312 | -0.0777691385
-76.09937 | -0.0785580491
-76.16999 | -0.0793437468
-76.2008 | -0.0801259967
-76.32057 | -0.0809050954
-76.45126 | -0.0816812335
-76.43484 | -0.0824541437
-76.5005 | -0.0832240051
-76.58252 | -0.0839907809
-76.55099 | -0.0847543276
-76.72821 | -0.0855145674
-76.89154 | -0.0862715069
-76.88808 | -0.0870254715
-76.90471 | -0.0877762578
-77.02806 | -0.0885238611
-77.06745 | -0.0892686008
-77.14151 | -0.09001027
-77.17809 | -0.0907486947
-77.26578 | -0.0914838216
-77.28347 | -0.0922152015
-77.35565 | -0.0929425141
-77.37407 | -0.0936660484
-77.38427 | -0.0943859114
-77.35837 | -0.0951019396
-77.4077 | -0.0958145239
-77.50601 | -0.0965239368
-77.58893 | -0.0972298255
-77.60601 | -0.0979317675
-77.61047 | -0.0986296972
-77.61747 | -0.0993239998
-77.69845 | -0.1000148539
-77.73295 | -0.100702211
-77.73851 | -0.1013860052
-77.74638 | -0.1020660943
-77.74538 | -0.1027423724
-77.77407 | -0.1034148128
-77.85554 | -0.1040831464
-77.80256 | -0.1047473821
-77.80598 | -0.1054078126
-77.7902 | -0.1060642384
-77.82388 | -0.1067164561
-77.77733 | -0.1073645554
-77.72797 | -0.1080085004
-77.8229 | -0.1086481317
-77.815 | -0.1092834983
-77.80319 | -0.1099144943
-77.73803 | -0.1105412267
-77.74996 | -0.1111638431
-77.61568 | -0.1117822344
-77.60064 | -0.1123963588
-77.60111 | -0.113006216
-77.60743 | -0.1136119919
-77.58338 | -0.1142134521
-77.61809 | -0.1148105366
-77.50106 | -0.1154032619
-77.39044 | -0.1159914404
-77.3988 | -0.1165752847
-77.39311 | -0.1171549309
-77.32873 | -0.1177302733
-77.37719 | -0.118301331
-77.32901 | -0.1188681456
-77.26725 | -0.119430453
-77.15954 | -0.1199881144
-77.06894 | -0.1205409109
-77.02739 | -0.1210891735
-76.94584 | -0.1216330467
-76.86524 | -0.1221724477
-76.83524 | -0.1227075493
-76.74232 | -0.1232380267
-76.75188 | -0.1237638513
-76.63584 | -0.1242847951
-76.47954 | -0.1248005575
-76.49593 | -0.1253113568
-76.36999 | -0.1258170452
-76.27269 | -0.126317579
-76.0995 | -0.1268132095
-76.03344 | -0.1273039068
-75.84054 | -0.1277900281
-75.72268 | -0.1282716807
-75.57594 | -0.1287487022
-75.49906 | -0.1292212953
-75.42061 | -0.1296890202
-75.32315 | -0.1301516138
-75.32767 | -0.1306092006
-75.21105047 | -0.1310615886
-75.06554 | -0.1315089596
-74.91321 | -0.1319515243
-74.74674 | -0.132389177
-74.56142 | -0.132822036
-74.46126 | -0.1332497146
-74.3866 | -0.1336722581
-74.21308 | -0.1340899388
-74.17954 | -0.1345029261
-73.99293 | -0.1349114621
-73.87084 | -0.1353152
-73.71418 | -0.1357140116
-73.5934 | -0.1361077238
-73.50398 | -0.1364962745
-73.22702 | -0.1368795958
-73.07518 | -0.1372577714
-72.89468 | -0.1376311142
-72.81578 | -0.1379994832
-72.63871 | -0.138362414
-72.52515 | -0.1387197178
-72.28885 | -0.1390713475
-72.04545 | -0.1394175472
-71.9064 | -0.1397584248
-71.75263 | -0.1400937911
-71.56279 | -0.1404236325
-71.35334 | -0.1407480404
-71.15841 | -0.1410669464
-71.01804 | -0.1413802414
-70.82688 | -0.1416884031
-70.62051 | -0.1419915737
-70.40017 | -0.1422895188
-70.2808 | -0.1425824801
-70.08579 | -0.1428704743
-69.88071 | -0.1431531297
-69.6422 | -0.1434302769
-69.43703 | -0.1437019339
-69.23688 | -0.1439682803
-68.98987 | -0.1442292572
-68.75739 | -0.1444845905
-68.44417 | -0.1447344597
-68.28132 | -0.1449790359
-68.03653 | -0.1452179236
-67.87884 | -0.1454507003
-67.60385 | -0.1456775572
-67.3113 | -0.1458991722
-67.08076 | -0.1461157576
-66.91326 | -0.1463273733
-66.66273 | -0.1465340962
-66.41289 | -0.1467358651
-66.19101 | -0.1469328418
-65.92514 | -0.1471247904
-65.64663 | -0.1473115205
-65.37818 | -0.1474928506
-65.15799 | -0.1476683662
-64.7865 | -0.1478380818
-64.5724 | -0.1480020336
-64.28758 | -0.1481601774
-63.97108 | -0.1483129074
-63.68644 | -0.1484604332
-63.38702 | -0.1486022701
-63.15623 | -0.1487382289
-62.72675 | -0.1488682808
-62.51828 | -0.1489923875
-62.24676 | -0.1491107786
-61.96528 | -0.1492234247
-61.6139 | -0.1493303376
-61.27894 | -0.1494317458
-60.95643 | -0.1495276277
-60.62878 | -0.1496178164
-60.37788 | -0.1497020061
-59.98581 | -0.1497804451
-59.67612 | -0.1498532745
-59.39582 | -0.1499203716
-59.03409 | -0.1499822052
-58.65792 | -0.1500387223
-58.40931 | -0.1500895387
-58.0949 | -0.1501343632
-57.72011 | -0.1501732686
-57.38596 | -0.1502066952
-57.02096 | -0.1502347909
-56.70104 | -0.1502575186
-56.35037 | -0.1502748863
-56.02629 | -0.1502867061
-55.67814 | -0.1502927491
-55.30075 | -0.1502930249
-54.94128 | -0.1502877849
-54.56885 | -0.1502770096
-54.13044 | -0.1502605932
-53.86924 | -0.150238539
-53.42734 | -0.150210572
-53.08577 | -0.1501767028
-52.67511 | -0.1501369311
-52.29408 | -0.1500911661
-51.94918 | -0.1500396397
-51.53866 | -0.1499826645
-51.17646 | -0.1499203145
-50.86598 | -0.1498524212
-50.42983 | -0.1497793549
-50.04769 | -0.1497011899
-49.6391 | -0.1496174471
-49.23949 | -0.1495285061
-48.83824 | -0.1494342886
-48.36246 | -0.1493342735
-48.02579 | -0.149228506
-47.61141 | -0.1491169618
-47.22874 | -0.1489997724
-46.7813 | -0.1488768999
-46.41448 | -0.1487483
-46.03626 | -0.1486140411
-45.55963 | -0.148473839
-45.22982 | -0.1483277077
-44.77172 | -0.1481757515
-44.33085 | -0.1480179162
-43.96751 | -0.1478542099
-43.37953 | -0.1476848267
-42.9471 | -0.1475099096
-42.56045 | -0.1473293261
-42.06354 | -0.14714326
-41.61465 | -0.1469517063
-41.18868 | -0.1467545145
-40.77118 | -0.146552183
-40.33966 | -0.1463447491
-39.91752 | -0.146131471
-39.53743 | -0.1459124909
-39.0459816 | -0.1456883399
-38.6031 | -0.145458964
-38.1653 | -0.1452240488
-37.75958 | -0.1449832374
-37.27408 | -0.1447366261
-36.79064 | -0.1444845397
-36.32908 | -0.1442269364
-35.83556 | -0.1439638031
-35.36657 | -0.1436953601
-34.85949 | -0.1434216767
-34.37323 | -0.1431428331
-33.82001 | -0.1428590236
-33.37456 | -0.1425701741
-32.98011 | -0.1422762036
-32.46764 | -0.1419769079
-32.01649 | -0.1416720801
-31.54605 | -0.1413615026
-30.96276 | -0.1410448498
-30.42868 | -0.1407225043
-29.98261 | -0.140394825
-29.44516 | -0.1400618149
-29.01977 | -0.13972357
-28.52552 | -0.1393797552
-28.0507 | -0.1390303183
-27.62368 | -0.1386756575
-27.08907 | -0.1383155904
-26.5864 | -0.1379503871
-26.04697 | -0.1375806452
-25.49244 | -0.1372063684
-25.08335 | -0.1368272749
-24.61537 | -0.1364431823
-24.10566 | -0.1360538993
-23.78417 | -0.135659358
-23.25076 | -0.1352598243
-22.69155 | -0.1348552658
-22.19641 | -0.134445669
-21.60136 | -0.1340310647
-21.08266 | -0.133611279
-20.59432 | -0.1331863597
-20.03627 | -0.1327563645
-19.50767 | -0.1323213003
-19.08298 | -0.1318813478
-18.56611 | -0.1314365108
-17.95276 | -0.1309867182
-17.4553 | -0.1305317232
-17.03171 | -0.1300714871
-16.50093 | -0.129606303
-15.9102 | -0.1291362482
-15.43144 | -0.128661503
-14.95642 | -0.1281818825
-14.45431 | -0.1276972213
-13.86662 | -0.1272074532
-13.41742 | -0.1267126546
-12.91391 | -0.1262131567
-12.41709 | -0.1257086062
-11.89234 | -0.1251991602
-11.37102 | -0.1246854719
-10.88238 | -0.1241674011
-10.36008 | -0.1236445898
-9.764226 | -0.1231170549
-9.184241 | -0.1225848412
-8.642856 | -0.1220478782
-8.083809 | -0.1215061402
-7.610423 | -0.1209598387
-7.098559 | -0.1204091227
-6.617413 | -0.1198540767
-6.203325112 | -0.1192946609
-5.659576 | -0.1187309879
-5.105766 | -0.1181633724
-4.548138 | -0.1175915386
-4.01862 | -0.117015398
-3.55915 | -0.1164348417
-3.007711 | -0.1158496237
-2.470188 | -0.115259892
-1.965699 | -0.1146658107
-1.4868 | -0.1140677374
-0.9565069 | -0.1134656712
-0.4049197284 | -0.1128592501
0.09210037 | -0.1122485565
0.6219058916 | -0.1116334854
1.064752 | -0.111014019
1.564214 | -0.110390537
2.096604 | -0.1097630177
2.672826 | -0.1091313885
3.165196 | -0.108495581
3.718426 | -0.1078556915
4.233739 | -0.1072120233
4.682166 | -0.1065644689
5.239512143 | -0.1059129868
5.844643 | -0.1052578862
6.29263 | -0.1045986236
6.750766 | -0.1039348869
7.300531 | -0.1032669961
7.940685 | -0.1025947529
8.376816 | -0.1019183911
8.851307 | -0.1012383319
9.440092 | -0.1005545516
9.946424 | -0.0998668964
10.34339 | -0.0991753231
10.85777 | -0.0984799626
11.38769 | -0.0977811778
11.92186 | -0.0970792249
12.46045 | -0.0963738075
12.92822 | -0.0956648157
13.50216 | -0.0949524877
13.98263 | -0.0942364106
14.44965 | -0.093516406
14.93704 | -0.0927926916
15.40363 | -0.0920653581
15.94352 | -0.0913345159
16.44547 | -0.0906003049
16.93228 | -0.0898628339
17.37981 | -0.0891217851
17.88871 | -0.0883774573
18.35782 | -0.0876301979
18.87578 | -0.0868797391
19.3912 | -0.0861261269
19.88732 | -0.085369284
20.41693 | -0.0846091679
20.84842 | -0.0838456017
21.37663 | -0.083078257
21.7525 | -0.0823074479
22.26001 | -0.0815334253
22.71081 | -0.0807563513
23.20881 | -0.0799762454
23.6444 | -0.0791929754
24.08971 | -0.078406648
24.62016 | -0.0776169269
25.05972 | -0.0768238647
25.59757 | -0.0760275708
26.04409 | -0.0752282666
26.4148 | -0.0744263589
26.97059 | -0.0736217967
27.51102 | -0.0728147335
27.97891 | -0.0720053763
28.48159 | -0.0711935377
28.90743 | -0.0703789262
29.34106 | -0.069561699
29.76896 | -0.068741816
30.25169 | -0.0679193914
30.67586 | -0.0670946222
31.07369 | -0.0662675391
31.50421 | -0.0654382307
32.02783 | -0.0646063883
32.4774 | -0.0637718048
32.82232 | -0.0629346881
33.34932 | -0.0620953613
33.78475 | -0.0612538741
34.22068 | -0.0604101916
34.6284 | -0.0595643975
35.05694 | -0.0587163752
35.50609 | -0.0578662274
35.92876 | -0.0570144487
36.30192 | -0.0561609989
36.78823 | -0.0553057716
37.17922 | -0.0544486355
37.5711 | -0.0535891653
37.95018 | -0.0527273182
38.30871 | -0.0518630765
38.69027 | -0.0509967313
39.21923 | -0.0501284396
39.636 | -0.0492580486
40.08694 | -0.0483859516
40.37389 | -0.0475122885
40.78658 | -0.0466369703
41.25786 | -0.0457600901
41.56969 | -0.0448816396
41.99647 | -0.0440017853
42.37233 | -0.0431207504
42.67975 | -0.0422384585
43.2513 | -0.0413546647
43.64541 | -0.0404690479
43.96199 | -0.0395816046
44.36018 | -0.0386925525
44.72922 | -0.0378019239
45.18242 | -0.0369097702
45.51638 | -0.0360162805
45.83996 | -0.0351212877
46.28266 | -0.0342243872
46.65705 | -0.0333257122
47.00838 | -0.0324256829
47.29299 | -0.0315243907
47.62367 | -0.030621716
48.05566 | -0.0297178048
48.49747 | -0.0288128832
48.79915 | -0.0279071136
49.15902 | -0.0270004032
49.58445 | -0.0260926483
49.86609 | -0.0251841932
50.26961 | -0.0242749304
50.65452 | -0.0233646154
50.95727 | -0.0224534577
51.27229 | -0.0215410904
51.61107 | -0.0206276488
51.98746 | -0.0197137339
52.24103 | -0.01879933
52.59917 | -0.0178841191
52.91227 | -0.0169681196
53.22905 | -0.016051665
53.60404 | -0.0151345576
53.90895 | -0.0142169103
54.18671 | -0.0132989131
54.5892 | -0.0123805709
54.91 | -0.0114620536
55.21929 | -0.0105434114
55.5324 | -0.0096244531
55.8291 | -0.0087050441
56.13607 | -0.0077849516
56.31198 | -0.0068641505
56.77435 | -0.0059430867
57.04043 | -0.005021997
57.33944 | -0.00410061
57.7162 | -0.0031784686
57.97201 | -0.0022560947
58.26897 | -0.0013340039
58.63046 | -0.0004119027