## Sheet1
179.9097 | -0.001440909
180.7739 | 0.0025396263
181.6379 | 0.0065200678
182.4067 | 0.0105009256
183.1298 | 0.0144822363
183.9584 | 0.0184622897
184.7094 | 0.0224411794
185.5366 | 0.026419438
186.4081 | 0.0303962
187.2331 | 0.0343715193
188.0539 | 0.0383452665
188.6522 | 0.0423175197
189.5525 | 0.0462885009
190.4119 | 0.050257998
191.079 | 0.0542253793
191.849 | 0.0581903839
192.4335 | 0.0621525521
193.1819 | 0.0661122809
194.1854 | 0.0700711911
194.9177 | 0.0740272146
195.7513 | 0.0779801116
196.5003 | 0.0819302941
197.2109 | 0.0858771437
198.2164 | 0.089821317
198.9395 | 0.093761654
199.7916 | 0.0976988987
200.6909 | 0.1016334799
201.4211 | 0.1055643377
202.1876 | 0.1094917234
203.056 | 0.1134151441
203.9059 | 0.1173335344
204.5749 | 0.1212474255
205.4158 | 0.1251580363
206.2259 | 0.1290647546
207.0065 | 0.1329671081
207.7406 | 0.13686413
208.4497 | 0.1407537017
209.3602 | 0.1446379871
209.9297 | 0.1485178329
210.8086 | 0.1523909735
211.3901 | 0.156259094
212.0929 | 0.1601224639
212.8982 | 0.1639797767
213.4666 | 0.1678312051
214.3896 | 0.1716760343
215.0733 | 0.1755146473
215.8246 | 0.1793476734
216.5552 | 0.1831745508
217.1606 | 0.1869940444
217.9425 | 0.1908066869
218.5217 | 0.1946124926
219.1237 | 0.1984108901
219.7933 | 0.2022027355
220.5506 | 0.2059877061
221.1654 | 0.2097650042
221.7824 | 0.2135340013
222.4423 | 0.2172941392
223.2145 | 0.2210461278
223.7883 | 0.2247906441
224.5022 | 0.2285265983
225.0904 | 0.2322542346
225.6792 | 0.2359733515
226.3293 | 0.2396840794
226.8014 | 0.2433868668
227.4148 | 0.2470798178
228.0951 | 0.250762759
228.6234 | 0.2544355565
229.3269 | 0.2580996632
229.7191 | 0.2617540642
230.2038 | 0.2653975691
230.7973 | 0.2690318375
231.4343 | 0.2726567617
231.9605 | 0.2762720826
232.3853 | 0.2798765803
232.9547 | 0.2834701082
233.4598 | 0.2870521813
233.7566 | 0.2906224079
234.2428 | 0.2941826382
234.7625 | 0.2977325113
235.1172 | 0.3012696063
235.5659 | 0.3047946612
235.9757 | 0.3083087468
236.4742 | 0.3118108282
236.8388 | 0.3153011332
237.0791 | 0.3187793168
237.4129 | 0.3222442482
237.8687 | 0.3256970516
238.1799 | 0.3291375734
238.513 | 0.3325657841
238.8183 | 0.3359827412
239.1582 | 0.3393884209
239.2853 | 0.3427814074
239.6372 | 0.3461611555
240.0756 | 0.3495283638
240.4032 | 0.3528830299
240.7355 | 0.3562244507
240.808 | 0.3595525124
241.1782 | 0.3628671734
241.3432 | 0.3661680633
241.5026 | 0.3694549327
241.7816 | 0.3727268178
242.0219 | 0.3759837568
242.1267 | 0.3792263654
242.3651 | 0.3824553907
242.5729 | 0.3856703391
242.7169 | 0.3888695437
242.9587 | 0.3920534237
243.1355 | 0.3952224772
243.2167 | 0.3983754616
243.3048 | 0.401512424
243.4671 | 0.404634563
243.5309 | 0.4077422379
243.4831 | 0.4108359389
243.6483 | 0.4139159714
243.6677 | 0.4169814242
243.7162 | 0.4200317048
243.7755 | 0.4230661211
243.7612 | 0.4260834541
243.8412 | 0.4290832945
243.7373 | 0.4320672663
243.7779 | 0.4350351799
243.7038 | 0.4379865544
243.6952 | 0.4409219366
243.6188 | 0.4438400187
243.5155 | 0.446740975
243.476 | 0.449626215
243.6365 | 0.4524941709
243.54 | 0.4553447113
243.3395 | 0.4581795987
243.1633 | 0.4609980047
242.8969 | 0.4637996769
242.7668 | 0.4665846674
242.7669 | 0.4693523763
242.5814 | 0.4721036523
242.2058 | 0.4748379673
241.9326 | 0.4775539694
241.7839 | 0.4802515404
241.625 | 0.4829302522
241.3606 | 0.4855900071
241.0842 | 0.4882313585
240.7659 | 0.4908549566
240.477 | 0.4934597804
240.3406 | 0.4960455558
239.9772 | 0.4986131588
239.4977 | 0.5011616805
239.1663 | 0.5036903904
238.8941 | 0.5061993071
238.5372 | 0.5086886802
238.1944 | 0.5111589166
237.7758 | 0.5136101147
237.3637 | 0.5160431089
236.8039 | 0.5184576888
236.6058 | 0.520853715
236.0874 | 0.5232308188
235.7299 | 0.525588062
235.2659 | 0.5279260357
234.7445 | 0.5302445119
234.1569 | 0.5325429542
233.6582 | 0.5348201817
233.1587 | 0.5370760107
232.5867 | 0.5393111784
232.0127 | 0.5415251125
231.3731 | 0.5437188243
230.779 | 0.5458926959
230.2787 | 0.5480450491
229.5251 | 0.5501779793
228.861 | 0.5522924337
228.2902 | 0.5543862738
227.6581 | 0.5564597102
226.9045 | 0.5585116038
226.1377 | 0.5605418652
225.4065 | 0.5625520205
224.7037 | 0.5645409986
223.8905 | 0.566507409
223.1037 | 0.568451914
222.3418 | 0.5703747358
221.3627 | 0.5722769443
220.6209 | 0.5741584007
219.7007 | 0.5760169669
218.8232 | 0.5778526747
218.0219 | 0.5796661704
217.1525 | 0.5814584489
216.1943 | 0.5832290841
215.3495 | 0.5849777826
214.1937 | 0.586705299
213.441 | 0.5884113967
212.5809 | 0.5900966445
211.586 | 0.5917606279
210.5856 | 0.5934013586
209.5875 | 0.5950187642
208.6022 | 0.5966135049
207.658 | 0.5981853426
206.5744 | 0.5997353102
205.5059 | 0.6012632644
204.3834 | 0.6027680763
203.1745 | 0.6042505234
202.0346 | 0.6057106287
200.8411 | 0.6071467658
199.8056 | 0.6085593828
198.6196 | 0.6099488474
197.4986 | 0.6113150768
196.306 | 0.6126585455
195.11 | 0.613979497
193.7158 | 0.6152777874
192.4837 | 0.6165517259
191.3529 | 0.6178015082
189.9498 | 0.6190284286
188.7409 | 0.6202326703
187.5084 | 0.6214142692
186.2456 | 0.6225727185
185.0748 | 0.6237072611
183.6411 | 0.6248174388
182.2328 | 0.625904058
180.8929 | 0.6269676275
179.4128 | 0.6280067757
178.1524 | 0.6290226657
176.6397 | 0.630015716
175.0886 | 0.6309840724
173.6797 | 0.6319280229
172.3588 | 0.6328476523
170.7337 | 0.6337439135
169.3444 | 0.6346168068
167.9591 | 0.6354653385
166.3645 | 0.6362892885
165.1012 | 0.6370891525
163.6343 | 0.6378669992
162.0499 | 0.6386212767
160.4285 | 0.6393508452
158.7687 | 0.640056224
157.1932 | 0.6407366032
155.712 | 0.6413936627
153.9878 | 0.6420271266
152.5888 | 0.6426349808
150.9281 | 0.6432189994
149.3283 | 0.6437792266
147.7126 | 0.6443139584
146.0018 | 0.6448239142
144.4292 | 0.6453102337
142.7052 | 0.6457725122
141.1014 | 0.6462104713
139.5165 | 0.6466237078
137.7473 | 0.6470109922
136.1234 | 0.6473741863
134.2895 | 0.647714946
132.5246 | 0.6480300886
131.006 | 0.6483191095
129.271 | 0.6485844868
127.3939 | 0.6488263939
125.7513 | 0.6490436747
123.8789 | 0.649235409
122.1942 | 0.6494018976
120.4982 | 0.6495445467
118.6021 | 0.6496629303
116.7733 | 0.6497550884
115.1305 | 0.6498233028
113.337 | 0.6498684786
111.5228 | 0.6498890828
109.7227 | 0.6498855302
107.8659 | 0.6498575932
106.1588 | 0.649805639
104.4359 | 0.6497290569
102.4801 | 0.6496280444
100.6946 | 0.6495028809
99.01345 | 0.6493526293
97.12193 | 0.649178062
95.28679 | 0.6489790363
93.4184 | 0.6487550092
91.71012 | 0.6485059534
89.78474 | 0.6482323932
87.82412 | 0.6479345617
86.074 | 0.6476130309
84.18904 | 0.6472669779
82.23955 | 0.6468961511
80.35809 | 0.6465015672
78.62206 | 0.6460822066
76.83145 | 0.645638272
74.95328 | 0.6451709519
73.0606 | 0.6446793573
71.30693059 | 0.644162958
69.35409 | 0.6436235313
67.54312 | 0.6430602519
65.62335 | 0.6424707854
63.85833 | 0.6418553305
62.10587 | 0.6412162151
60.03159 | 0.6405528057
58.28192 | 0.6398641442
56.51745 | 0.6391515308
54.49243 | 0.6384152304
52.71593 | 0.637655112
50.82002 | 0.6368714133
48.93128 | 0.636064307
47.13261 | 0.6352344704
45.13281 | 0.6343815663
43.53145 | 0.6335044481
41.73383 | 0.6326031935
39.78637 | 0.6316770341
38.08582 | 0.6307269055
36.24928 | 0.6297535452
34.51389 | 0.6287560638
32.5277 | 0.6277347013
30.79895 | 0.6266894576
29.12482 | 0.6256195746
27.06498 | 0.6245251352
25.37731 | 0.6234076236
23.4829 | 0.6222678752
21.52957 | 0.6211047941
19.90294 | 0.6199168793
18.14635 | 0.6187045799
16.34577 | 0.6174703194
14.59839 | 0.6162130396
12.84969 | 0.6149317154
11.21854 | 0.6136290049
9.470414 | 0.6123040362
7.752622 | 0.610954928
6.038251 | 0.6095824417
4.316093 | 0.608187995
2.729659 | 0.6067700559
1.075851 | 0.6053283753
-0.6391364 | 0.6038647964
-2.35064 | 0.6023788558
-4.113287 | 0.6008697914
-5.762568 | 0.599338425
-7.406387 | 0.5977845448
-9.040951 | 0.5962072348
-10.51772 | 0.5946081716
-12.18796 | 0.5929874558
-13.86096 | 0.5913443635
-15.37658 | 0.5896791815
-17.13775 | 0.5879906979
-18.70248 | 0.5862795925
-20.24 | 0.5845466184
-21.92432 | 0.5827915723
-23.42111 | 0.5810156115
-24.89078 | 0.5792180267
-26.41248 | 0.5773983964
-27.92581 | 0.5755570692
-29.48346 | 0.5736947432
-31.07695 | 0.5718110892
-32.3308 | 0.56990478
-33.84143 | 0.5679760304
-35.22169 | 0.5660262268
-36.72833 | 0.5640559626
-38.25724 | 0.5620644501
-39.78201 | 0.5600508443
-41.18619 | 0.5580154091
-42.50566 | 0.5559581845
-43.80946 | 0.5538797011
-45.13226 | 0.5517812784
-46.63943 | 0.5496628334
-48.10371 | 0.5475237526
-49.23239 | 0.5453634595
-50.6555 | 0.5431835325
-51.98804 | 0.5409844266
-53.41486 | 0.5387643829
-54.6533 | 0.5365233346
-55.84355 | 0.5342621663
-57.15718 | 0.531979552
-58.40875 | 0.5296751041
-59.80516 | 0.527350846
-60.98213 | 0.525006731
-62.27393 | 0.5226424022
-63.60063 | 0.5202582404
-64.75056 | 0.5178543503
-66.04315 | 0.5154317777
-67.1042 | 0.5129903867
-68.2524 | 0.5105297288
-69.43458 | 0.5080498635
-70.60476 | 0.5055514658
-71.77395947 | 0.5030345048
-72.87767 | 0.5004980083
-73.94843 | 0.4979425364
-75.0918 | 0.4953681532
-76.28136 | 0.4927744412
-77.25973 | 0.4901622536
-78.29109 | 0.4875307597
-79.41165 | 0.4848803639
-80.37765 | 0.4822126323
-81.38104 | 0.4795263179
-82.49713 | 0.4768220674
-83.51542 | 0.4740996042
-84.45134 | 0.4713584092
-85.56365 | 0.4685998341
-86.54242 | 0.465824884
-87.48824 | 0.4630333981
-88.35425 | 0.4602246259
-89.44785 | 0.4573979645
-90.43297 | 0.4545535205
-91.30275 | 0.4516930238
-92.24492 | 0.448816836
-93.1017 | 0.445923234
-93.86985 | 0.4430130021
-94.85783 | 0.4400877091
-95.7367 | 0.4371469303
-96.63755 | 0.43418954
-97.63978 | 0.4312138719
-98.41621 | 0.4282201549
-99.31797 | 0.4252095414
-100.1185 | 0.4221821392
-100.9629 | 0.4191389218
-101.9072 | 0.4160808839
-102.6213 | 0.4130082234
-103.3418 | 0.4099206599
-104.2517 | 0.4068173625
-105.1498 | 0.4036975385
-105.8085 | 0.4005621992
-106.638 | 0.3974124212
-107.4646 | 0.3942482534
-108.1654 | 0.3910695477
-109.0774 | 0.387876483
-109.7162 | 0.3846691137
-110.4159 | 0.3814483313
-111.0935 | 0.3782137847
-111.8815 | 0.3749643989
-112.6105 | 0.3717006854
-113.3974 | 0.3684215516
-114.056 | 0.3651278096
-114.854 | 0.3618206378
-115.4028 | 0.3584995044
-116.0842 | 0.3551640602
-116.8414 | 0.3518151907
-117.5847 | 0.3484543793
-118.1996 | 0.3450813262
-118.784 | 0.341695108
-119.5536 | 0.3382951566
-120.2992 | 0.3348827045
-121.1686 | 0.3314588357
-121.7783 | 0.3280235237
-122.3218 | 0.3245756288
-123.015 | 0.321114584
-123.6761 | 0.3176416407
-124.409 | 0.3141565326
-125.1071 | 0.3106600114
-125.7726 | 0.307154226
-126.291 | 0.3036373891
-126.9736 | 0.3001088419
-127.5165 | 0.2965689428
-128.1484 | 0.2930172243
-128.8597 | 0.289454839
-129.4507 | 0.2858811403
-130.0815 | 0.282297579
-130.6968 | 0.2787048509
-131.4197 | 0.2751005347
-132.1111 | 0.2714865028
-132.7529 | 0.2678637732
-133.2989 | 0.2642301994
-134.0461 | 0.2605869617
-134.6398 | 0.2569355515
-135.3274 | 0.253274962
-135.8801 | 0.249602875
-136.6318 | 0.2459190246
-137.031 | 0.2422263612
-137.8089 | 0.2385258563
-138.5172 | 0.2348152708
-139.1861 | 0.2310940822
-139.8601 | 0.2273649483
-140.4398 | 0.2236276891
-141.1503 | 0.2198807084
-141.7111 | 0.2161257529
-142.2269 | 0.2123643617
-142.9168 | 0.2085963301
-143.537 | 0.2048202014
-144.2223 | 0.2010356347
-144.7613 | 0.1972437536
-145.434 | 0.193444787
-146.1918 | 0.1896379944
-146.8421 | 0.1858242744
-147.408 | 0.1820043957
-148.0497 | 0.1781772708
-148.6668 | 0.174343639
-149.3321 | 0.1705034571
-149.9166 | 0.1666563465
-150.6205 | 0.1628040266
-151.2748 | 0.1589457186
-151.9672 | 0.1550810289
-152.5802 | 0.151211316
-153.2508 | 0.1473357759
-153.9687 | 0.1434545917
-154.6368 | 0.1395686153
-155.3747 | 0.13567754
-156.073 | 0.131782181
-156.7102 | 0.1278835182
-157.3406 | 0.1239820292
-158.1581 | 0.1200771511
-158.7255 | 0.1161677057
-159.4831 | 0.1122526477
-160.176 | 0.1083323024
-160.8509 | 0.1044080256
-161.6025 | 0.100479947
-162.3405 | 0.0965483597
-162.992 | 0.0926130783
-163.7083 | 0.0886736861
-164.4771 | 0.0847301189
-165.2267 | 0.0807840741
-165.7725 | 0.0768359687
-166.5359 | 0.0728851604
-167.2519 | 0.0689325194
-168.0394 | 0.0649769823
-168.7697 | 0.061018431
-169.3949 | 0.0570579563
-170.1301 | 0.0530951952
-170.8846 | 0.0491301376
-171.7141 | 0.0451642992
-172.6054 | 0.0411968685
-173.1486 | 0.0372271439
-173.8571 | 0.033256233
-174.7496 | 0.0292832431
-175.6191 | 0.0253083083
-176.2519 | 0.0213321646
-177.0425 | 0.0173548424
-177.7533 | 0.0133760725
-178.581 | 0.0093971869
-179.5307 | 0.005419671
-179.9097 | 0.001440909
-180.7739 | -0.0025396263
-181.6379 | -0.0065200678
-182.4067 | -0.0105009256
-183.1298 | -0.0144822363
-183.9584 | -0.0184622897
-184.7094 | -0.0224411794
-185.5366 | -0.026419438
-186.4081 | -0.0303962
-187.2331 | -0.0343715193
-188.0539 | -0.0383452665
-188.6522 | -0.0423175197
-189.5525 | -0.0462885009
-190.4119 | -0.050257998
-191.079 | -0.0542253793
-191.849 | -0.0581903839
-192.4335 | -0.0621525521
-193.1819 | -0.0661122809
-194.1854 | -0.0700711911
-194.9177 | -0.0740272146
-195.7513 | -0.0779801116
-196.5003 | -0.0819302941
-197.2109 | -0.0858771437
-198.2164 | -0.089821317
-198.9395 | -0.093761654
-199.7916 | -0.0976988987
-200.6909 | -0.1016334799
-201.4211 | -0.1055643377
-202.1876 | -0.1094917234
-203.056 | -0.1134151441
-203.9059 | -0.1173335344
-204.5749 | -0.1212474255
-205.4158 | -0.1251580363
-206.2259 | -0.1290647546
-207.0065 | -0.1329671081
-207.7406 | -0.13686413
-208.4497 | -0.1407537017
-209.3602 | -0.1446379871
-209.9297 | -0.1485178329
-210.8086 | -0.1523909735
-211.3901 | -0.156259094
-212.0929 | -0.1601224639
-212.8982 | -0.1639797767
-213.4666 | -0.1678312051
-214.3896 | -0.1716760343
-215.0733 | -0.1755146473
-215.8246 | -0.1793476734
-216.5552 | -0.1831745508
-217.1606 | -0.1869940444
-217.9425 | -0.1908066869
-218.5217 | -0.1946124926
-219.1237 | -0.1984108901
-219.7933 | -0.2022027355
-220.5506 | -0.2059877061
-221.1654 | -0.2097650042
-221.7824 | -0.2135340013
-222.4423 | -0.2172941392
-223.2145 | -0.2210461278
-223.7883 | -0.2247906441
-224.5022 | -0.2285265983
-225.0904 | -0.2322542346
-225.6792 | -0.2359733515
-226.3293 | -0.2396840794
-226.8014 | -0.2433868668
-227.4148 | -0.2470798178
-228.0951 | -0.250762759
-228.6234 | -0.2544355565
-229.3269 | -0.2580996632
-229.7191 | -0.2617540642
-230.2038 | -0.2653975691
-230.7973 | -0.2690318375
-231.4343 | -0.2726567617
-231.9605 | -0.2762720826
-232.3853 | -0.2798765803
-232.9547 | -0.2834701082
-233.4598 | -0.2870521813
-233.7566 | -0.2906224079
-234.2428 | -0.2941826382
-234.7625 | -0.2977325113
-235.1172 | -0.3012696063
-235.5659 | -0.3047946612
-235.9757 | -0.3083087468
-236.4742 | -0.3118108282
-236.8388 | -0.3153011332
-237.0791 | -0.3187793168
-237.4129 | -0.3222442482
-237.8687 | -0.3256970516
-238.1799 | -0.3291375734
-238.513 | -0.3325657841
-238.8183 | -0.3359827412
-239.1582 | -0.3393884209
-239.2853 | -0.3427814074
-239.6372 | -0.3461611555
-240.0756 | -0.3495283638
-240.4032 | -0.3528830299
-240.7355 | -0.3562244507
-240.808 | -0.3595525124
-241.1782 | -0.3628671734
-241.3432 | -0.3661680633
-241.5026 | -0.3694549327
-241.7816 | -0.3727268178
-242.0219 | -0.3759837568
-242.1267 | -0.3792263654
-242.3651 | -0.3824553907
-242.5729 | -0.3856703391
-242.7169 | -0.3888695437
-242.9587 | -0.3920534237
-243.1355 | -0.3952224772
-243.2167 | -0.3983754616
-243.3048 | -0.401512424
-243.4671 | -0.404634563
-243.5309 | -0.4077422379
-243.4831 | -0.4108359389
-243.6483 | -0.4139159714
-243.6677 | -0.4169814242
-243.7162 | -0.4200317048
-243.7755 | -0.4230661211
-243.7612 | -0.4260834541
-243.8412 | -0.4290832945
-243.7373 | -0.4320672663
-243.7779 | -0.4350351799
-243.7038 | -0.4379865544
-243.6952 | -0.4409219366
-243.6188 | -0.4438400187
-243.5155 | -0.446740975
-243.476 | -0.449626215
-243.6365 | -0.4524941709
-243.54 | -0.4553447113
-243.3395 | -0.4581795987
-243.1633 | -0.4609980047
-242.8969 | -0.4637996769
-242.7668 | -0.4665846674
-242.7669 | -0.4693523763
-242.5814 | -0.4721036523
-242.2058 | -0.4748379673
-241.9326 | -0.4775539694
-241.7839 | -0.4802515404
-241.625 | -0.4829302522
-241.3606 | -0.4855900071
-241.0842 | -0.4882313585
-240.7659 | -0.4908549566
-240.477 | -0.4934597804
-240.3406 | -0.4960455558
-239.9772 | -0.4986131588
-239.4977 | -0.5011616805
-239.1663 | -0.5036903904
-238.8941 | -0.5061993071
-238.5372 | -0.5086886802
-238.1944 | -0.5111589166
-237.7758 | -0.5136101147
-237.3637 | -0.5160431089
-236.8039 | -0.5184576888
-236.6058 | -0.520853715
-236.0874 | -0.5232308188
-235.7299 | -0.525588062
-235.2659 | -0.5279260357
-234.7445 | -0.5302445119
-234.1569 | -0.5325429542
-233.6582 | -0.5348201817
-233.1587 | -0.5370760107
-232.5867 | -0.5393111784
-232.0127 | -0.5415251125
-231.3731 | -0.5437188243
-230.779 | -0.5458926959
-230.2787 | -0.5480450491
-229.5251 | -0.5501779793
-228.861 | -0.5522924337
-228.2902 | -0.5543862738
-227.6581 | -0.5564597102
-226.9045 | -0.5585116038
-226.1377 | -0.5605418652
-225.4065 | -0.5625520205
-224.7037 | -0.5645409986
-223.8905 | -0.566507409
-223.1037 | -0.568451914
-222.3418 | -0.5703747358
-221.3627 | -0.5722769443
-220.6209 | -0.5741584007
-219.7007 | -0.5760169669
-218.8232 | -0.5778526747
-218.0219 | -0.5796661704
-217.1525 | -0.5814584489
-216.1943 | -0.5832290841
-215.3495 | -0.5849777826
-214.1937 | -0.586705299
-213.441 | -0.5884113967
-212.5809 | -0.5900966445
-211.586 | -0.5917606279
-210.5856 | -0.5934013586
-209.5875 | -0.5950187642
-208.6022 | -0.5966135049
-207.658 | -0.5981853426
-206.5744 | -0.5997353102
-205.5059 | -0.6012632644
-204.3834 | -0.6027680763
-203.1745 | -0.6042505234
-202.0346 | -0.6057106287
-200.8411 | -0.6071467658
-199.8056 | -0.6085593828
-198.6196 | -0.6099488474
-197.4986 | -0.6113150768
-196.306 | -0.6126585455
-195.11 | -0.613979497
-193.7158 | -0.6152777874
-192.4837 | -0.6165517259
-191.3529 | -0.6178015082
-189.9498 | -0.6190284286
-188.7409 | -0.6202326703
-187.5084 | -0.6214142692
-186.2456 | -0.6225727185
-185.0748 | -0.6237072611
-183.6411 | -0.6248174388
-182.2328 | -0.625904058
-180.8929 | -0.6269676275
-179.4128 | -0.6280067757
-178.1524 | -0.6290226657
-176.6397 | -0.630015716
-175.0886 | -0.6309840724
-173.6797 | -0.6319280229
-172.3588 | -0.6328476523
-170.7337 | -0.6337439135
-169.3444 | -0.6346168068
-167.9591 | -0.6354653385
-166.3645 | -0.6362892885
-165.1012 | -0.6370891525
-163.6343 | -0.6378669992
-162.0499 | -0.6386212767
-160.4285 | -0.6393508452
-158.7687 | -0.640056224
-157.1932 | -0.6407366032
-155.712 | -0.6413936627
-153.9878 | -0.6420271266
-152.5888 | -0.6426349808
-150.9281 | -0.6432189994
-149.3283 | -0.6437792266
-147.7126 | -0.6443139584
-146.0018 | -0.6448239142
-144.4292 | -0.6453102337
-142.7052 | -0.6457725122
-141.1014 | -0.6462104713
-139.5165 | -0.6466237078
-137.7473 | -0.6470109922
-136.1234 | -0.6473741863
-134.2895 | -0.647714946
-132.5246 | -0.6480300886
-131.006 | -0.6483191095
-129.271 | -0.6485844868
-127.3939 | -0.6488263939
-125.7513 | -0.6490436747
-123.8789 | -0.649235409
-122.1942 | -0.6494018976
-120.4982 | -0.6495445467
-118.6021 | -0.6496629303
-116.7733 | -0.6497550884
-115.1305 | -0.6498233028
-113.337 | -0.6498684786
-111.5228 | -0.6498890828
-109.7227 | -0.6498855302
-107.8659 | -0.6498575932
-106.1588 | -0.649805639
-104.4359 | -0.6497290569
-102.4801 | -0.6496280444
-100.6946 | -0.6495028809
-99.01345 | -0.6493526293
-97.12193 | -0.649178062
-95.28679 | -0.6489790363
-93.4184 | -0.6487550092
-91.71012 | -0.6485059534
-89.78474 | -0.6482323932
-87.82412 | -0.6479345617
-86.074 | -0.6476130309
-84.18904 | -0.6472669779
-82.23955 | -0.6468961511
-80.35809 | -0.6465015672
-78.62206 | -0.6460822066
-76.83145 | -0.645638272
-74.95328 | -0.6451709519
-73.0606 | -0.6446793573
-71.30693059 | -0.644162958
-69.35409 | -0.6436235313
-67.54312 | -0.6430602519
-65.62335 | -0.6424707854
-63.85833 | -0.6418553305
-62.10587 | -0.6412162151
-60.03159 | -0.6405528057
-58.28192 | -0.6398641442
-56.51745 | -0.6391515308
-54.49243 | -0.6384152304
-52.71593 | -0.637655112
-50.82002 | -0.6368714133
-48.93128 | -0.636064307
-47.13261 | -0.6352344704
-45.13281 | -0.6343815663
-43.53145 | -0.6335044481
-41.73383 | -0.6326031935
-39.78637 | -0.6316770341
-38.08582 | -0.6307269055
-36.24928 | -0.6297535452
-34.51389 | -0.6287560638
-32.5277 | -0.6277347013
-30.79895 | -0.6266894576
-29.12482 | -0.6256195746
-27.06498 | -0.6245251352
-25.37731 | -0.6234076236
-23.4829 | -0.6222678752
-21.52957 | -0.6211047941
-19.90294 | -0.6199168793
-18.14635 | -0.6187045799
-16.34577 | -0.6174703194
-14.59839 | -0.6162130396
-12.84969 | -0.6149317154
-11.21854 | -0.6136290049
-9.470414 | -0.6123040362
-7.752622 | -0.610954928
-6.038251 | -0.6095824417
-4.316093 | -0.608187995
-2.729659 | -0.6067700559
-1.075851 | -0.6053283753
0.6391364 | -0.6038647964
2.35064 | -0.6023788558
4.113287 | -0.6008697914
5.762568 | -0.599338425
7.406387 | -0.5977845448
9.040951 | -0.5962072348
10.51772 | -0.5946081716
12.18796 | -0.5929874558
13.86096 | -0.5913443635
15.37658 | -0.5896791815
17.13775 | -0.5879906979
18.70248 | -0.5862795925
20.24 | -0.5845466184
21.92432 | -0.5827915723
23.42111 | -0.5810156115
24.89078 | -0.5792180267
26.41248 | -0.5773983964
27.92581 | -0.5755570692
29.48346 | -0.5736947432
31.07695 | -0.5718110892
32.3308 | -0.56990478
33.84143 | -0.5679760304
35.22169 | -0.5660262268
36.72833 | -0.5640559626
38.25724 | -0.5620644501
39.78201 | -0.5600508443
41.18619 | -0.5580154091
42.50566 | -0.5559581845
43.80946 | -0.5538797011
45.13226 | -0.5517812784
46.63943 | -0.5496628334
48.10371 | -0.5475237526
49.23239 | -0.5453634595
50.6555 | -0.5431835325
51.98804 | -0.5409844266
53.41486 | -0.5387643829
54.6533 | -0.5365233346
55.84355 | -0.5342621663
57.15718 | -0.531979552
58.40875 | -0.5296751041
59.80516 | -0.527350846
60.98213 | -0.525006731
62.27393 | -0.5226424022
63.60063 | -0.5202582404
64.75056 | -0.5178543503
66.04315 | -0.5154317777
67.1042 | -0.5129903867
68.2524 | -0.5105297288
69.43458 | -0.5080498635
70.60476 | -0.5055514658
71.77395947 | -0.5030345048
72.87767 | -0.5004980083
73.94843 | -0.4979425364
75.0918 | -0.4953681532
76.28136 | -0.4927744412
77.25973 | -0.4901622536
78.29109 | -0.4875307597
79.41165 | -0.4848803639
80.37765 | -0.4822126323
81.38104 | -0.4795263179
82.49713 | -0.4768220674
83.51542 | -0.4740996042
84.45134 | -0.4713584092
85.56365 | -0.4685998341
86.54242 | -0.465824884
87.48824 | -0.4630333981
88.35425 | -0.4602246259
89.44785 | -0.4573979645
90.43297 | -0.4545535205
91.30275 | -0.4516930238
92.24492 | -0.448816836
93.1017 | -0.445923234
93.86985 | -0.4430130021
94.85783 | -0.4400877091
95.7367 | -0.4371469303
96.63755 | -0.43418954
97.63978 | -0.4312138719
98.41621 | -0.4282201549
99.31797 | -0.4252095414
100.1185 | -0.4221821392
100.9629 | -0.4191389218
101.9072 | -0.4160808839
102.6213 | -0.4130082234
103.3418 | -0.4099206599
104.2517 | -0.4068173625
105.1498 | -0.4036975385
105.8085 | -0.4005621992
106.638 | -0.3974124212
107.4646 | -0.3942482534
108.1654 | -0.3910695477
109.0774 | -0.387876483
109.7162 | -0.3846691137
110.4159 | -0.3814483313
111.0935 | -0.3782137847
111.8815 | -0.3749643989
112.6105 | -0.3717006854
113.3974 | -0.3684215516
114.056 | -0.3651278096
114.854 | -0.3618206378
115.4028 | -0.3584995044
116.0842 | -0.3551640602
116.8414 | -0.3518151907
117.5847 | -0.3484543793
118.1996 | -0.3450813262
118.784 | -0.341695108
119.5536 | -0.3382951566
120.2992 | -0.3348827045
121.1686 | -0.3314588357
121.7783 | -0.3280235237
122.3218 | -0.3245756288
123.015 | -0.321114584
123.6761 | -0.3176416407
124.409 | -0.3141565326
125.1071 | -0.3106600114
125.7726 | -0.307154226
126.291 | -0.3036373891
126.9736 | -0.3001088419
127.5165 | -0.2965689428
128.1484 | -0.2930172243
128.8597 | -0.289454839
129.4507 | -0.2858811403
130.0815 | -0.282297579
130.6968 | -0.2787048509
131.4197 | -0.2751005347
132.1111 | -0.2714865028
132.7529 | -0.2678637732
133.2989 | -0.2642301994
134.0461 | -0.2605869617
134.6398 | -0.2569355515
135.3274 | -0.253274962
135.8801 | -0.249602875
136.6318 | -0.2459190246
137.031 | -0.2422263612
137.8089 | -0.2385258563
138.5172 | -0.2348152708
139.1861 | -0.2310940822
139.8601 | -0.2273649483
140.4398 | -0.2236276891
141.1503 | -0.2198807084
141.7111 | -0.2161257529
142.2269 | -0.2123643617
142.9168 | -0.2085963301
143.537 | -0.2048202014
144.2223 | -0.2010356347
144.7613 | -0.1972437536
145.434 | -0.193444787
146.1918 | -0.1896379944
146.8421 | -0.1858242744
147.408 | -0.1820043957
148.0497 | -0.1781772708
148.6668 | -0.174343639
149.3321 | -0.1705034571
149.9166 | -0.1666563465
150.6205 | -0.1628040266
151.2748 | -0.1589457186
151.9672 | -0.1550810289
152.5802 | -0.151211316
153.2508 | -0.1473357759
153.9687 | -0.1434545917
154.6368 | -0.1395686153
155.3747 | -0.13567754
156.073 | -0.131782181
156.7102 | -0.1278835182
157.3406 | -0.1239820292
158.1581 | -0.1200771511
158.7255 | -0.1161677057
159.4831 | -0.1122526477
160.176 | -0.1083323024
160.8509 | -0.1044080256
161.6025 | -0.100479947
162.3405 | -0.0965483597
162.992 | -0.0926130783
163.7083 | -0.0886736861
164.4771 | -0.0847301189
165.2267 | -0.0807840741
165.7725 | -0.0768359687
166.5359 | -0.0728851604
167.2519 | -0.0689325194
168.0394 | -0.0649769823
168.7697 | -0.061018431
169.3949 | -0.0570579563
170.1301 | -0.0530951952
170.8846 | -0.0491301376
171.7141 | -0.0451642992
172.6054 | -0.0411968685
173.1486 | -0.0372271439
173.8571 | -0.033256233
174.7496 | -0.0292832431
175.6191 | -0.0253083083
176.2519 | -0.0213321646
177.0425 | -0.0173548424
177.7533 | -0.0133760725
178.581 | -0.0093971869
179.5307 | -0.005419671