## Sheet1
37.79181 | -0.0002369905
38.06411 | 0.001297398
38.31655 | 0.002831672
38.56823 | 0.004366061
38.84869 | 0.005900117
39.09559 | 0.007434436
39.34033 | 0.00896829
39.60981 | 0.01050191
39.85126 | 0.01203573
40.12297 | 0.01356914
40.3454 | 0.01510201
40.59622 | 0.01663399
40.84718 | 0.01816498
41.09643 | 0.01969516
41.33514 | 0.02122481
41.57887 | 0.02275351
41.81807 | 0.02428016
42.05401 | 0.02580499
42.30564 | 0.02732877
42.52495 | 0.0288518
42.77027 | 0.03037425
43.01332 | 0.03189554
43.22586 | 0.03341587
43.46746 | 0.03493545
43.71306 | 0.03645413
43.91771 | 0.03797237
44.15237 | 0.03948945
44.38455 | 0.04100475
44.6085 | 0.04251845
44.82941 | 0.04403022
45.03967 | 0.04554023
45.26084 | 0.04704802
45.47768 | 0.04855292
45.69257 | 0.05005507
45.92057 | 0.05155514
46.09133 | 0.05305331
46.29553 | 0.05454961
46.50783 | 0.05604408
46.72513 | 0.05753674
46.92573 | 0.05902776
47.15505 | 0.06051691
47.34069 | 0.06200407
47.54956 | 0.06348898
47.74732 | 0.064972
47.92149 | 0.0664525
48.13849 | 0.06792975
48.32392 | 0.06940459
48.5153 | 0.07087702
48.72331 | 0.07234703
48.9113 | 0.07381448
49.08295 | 0.07527932
49.2847 | 0.07674174
49.46502 | 0.07820108
49.65668 | 0.07965727
49.83045 | 0.08111019
50.00004 | 0.08255965
50.15979 | 0.08400574
50.35146 | 0.08544835
50.53309 | 0.08688716
50.71003 | 0.08832294
50.89413 | 0.0897565
51.05684 | 0.09118727
51.23457 | 0.09261457
51.39373 | 0.0940388
51.57727 | 0.09546063
51.75999 | 0.09687979
51.91256 | 0.09829543
52.0857 | 0.09970698
52.26203 | 0.1011147
52.40552 | 0.1025185
52.56042 | 0.1039181
52.73419 | 0.1053136
52.88222 | 0.1067047
53.02272 | 0.1080912
53.19228 | 0.1094733
53.36167 | 0.1108517
53.50808 | 0.1122261
53.64873 | 0.1135954
53.7963 | 0.1149605
53.95301 | 0.1163213
54.10766 | 0.1176775
54.2449 | 0.1190291
54.40296 | 0.120376
54.54115 | 0.1217184
54.66707 | 0.1230559
54.80642 | 0.1243888
54.9554 | 0.1257167
55.08379 | 0.1270393
55.22439 | 0.1283576
55.35568 | 0.129671
55.49557 | 0.1309797
55.61957 | 0.132284
55.76107 | 0.1335846
55.88282 | 0.1348798
56.01687 | 0.1361695
56.12991 | 0.1374535
56.258 | 0.1387319
56.40535 | 0.1400049
56.50819 | 0.1412723
56.64553 | 0.142534
56.74768 | 0.1437896
56.87879 | 0.1450396
56.99649 | 0.1462838
57.10641 | 0.1475225
57.22396 | 0.1487557
57.35792 | 0.1499831
57.47532 | 0.151205
57.57586 | 0.1524213
57.68804 | 0.1536312
57.81162 | 0.1548342
57.90379 | 0.1560322
58.02542 | 0.1572254
58.11678 | 0.1584131
58.22361 | 0.1595942
58.34396 | 0.1607685
58.44457 | 0.1619372
58.55204 | 0.1631008
58.66018 | 0.1642592
58.76451 | 0.1654113
58.85987 | 0.1665565
58.96722 | 0.167695
59.06155 | 0.1688277
59.13916 | 0.169954
59.27066 | 0.1710743
59.35244 | 0.1721885
59.44866 | 0.1732969
59.54912 | 0.1744001
59.63621 | 0.1754967
59.73957 | 0.1765871
59.8213 | 0.1776711
59.90641 | 0.1787487
60.00662 | 0.1798201
60.0883 | 0.1808845
60.18003 | 0.1819416
60.24508 | 0.1829921
60.35645 | 0.1840352
60.41055 | 0.1850702
60.52241 | 0.1860981
60.57324 | 0.1871186
60.66249 | 0.1881322
60.72355 | 0.1891395
60.79601 | 0.1901399
60.88877 | 0.1911328
60.96032 | 0.1921182
61.04151 | 0.1930966
61.09317 | 0.1940678
61.16671 | 0.1950318
61.21438 | 0.1959884
61.30206 | 0.1969374
61.35765 | 0.1978783
61.39409 | 0.1988111
61.48106 | 0.1997365
61.54383 | 0.2006542
61.59579 | 0.2015635
61.65513 | 0.2024654
61.72237 | 0.2033601
61.75785 | 0.2042477
61.82143 | 0.2051282
61.89065 | 0.2060013
61.94229 | 0.2068677
61.99913 | 0.2077267
62.03755 | 0.2085774
62.10121 | 0.2094201
62.14108 | 0.2102545
62.17972 | 0.2110801
62.22746 | 0.2118975
62.2794 | 0.212707
62.30887 | 0.2135085
62.34129 | 0.2143018
62.37113 | 0.2150871
62.41446 | 0.2158642
62.45786 | 0.2166335
62.50178 | 0.2173948
62.52274 | 0.2181486
62.55302 | 0.218895
62.57119 | 0.2196336
62.64282 | 0.2203641
62.65628 | 0.2210861
62.69463 | 0.2217993
62.69527 | 0.2225035
62.7244 | 0.2231999
62.74183 | 0.2238875
62.7652 | 0.2245666
62.77447 | 0.2252376
62.80877 | 0.2258994
62.82672 | 0.2265523
62.81341 | 0.2271963
62.85399 | 0.2278321
62.86181 | 0.2284601
62.85879 | 0.2290799
62.87299 | 0.2296912
62.87618 | 0.2302932
62.87787 | 0.2308862
62.8915 | 0.2314712
62.88022 | 0.2320481
62.91345 | 0.2326159
62.90126 | 0.2331748
62.87252 | 0.2337249
62.89192 | 0.2342662
62.8829 | 0.2347989
62.87792 | 0.2353229
62.86966 | 0.2358381
62.84852 | 0.2363439
62.84994 | 0.2368405
62.80144 | 0.2373286
62.81328 | 0.2378074
62.79242 | 0.2382768
62.78214 | 0.2387374
62.769 | 0.2391886
62.73241 | 0.2396307
62.71363 | 0.2400638
62.68914 | 0.2404879
62.66437 | 0.2409028
62.62479 | 0.2413088
62.61619 | 0.2417061
62.57266 | 0.2420942
62.56077 | 0.2424732
62.51318 | 0.2428431
62.4851 | 0.2432037
62.42275 | 0.2435551
62.38641 | 0.2438979
62.33938 | 0.2442316
62.30534 | 0.2445556
62.24993 | 0.2448707
62.20343 | 0.2451765
62.14022 | 0.2454731
62.10025 | 0.2457601
62.03196 | 0.2460374
61.97154 | 0.2463053
61.93361 | 0.2465642
61.85804 | 0.2468142
61.81177 | 0.2470547
61.73426 | 0.247286
61.676 | 0.2475082
61.60974 | 0.2477212
61.53319 | 0.2479245
61.45941 | 0.248118
61.38828 | 0.2483021
61.31015 | 0.2484769
61.23161 | 0.2486424
61.1455 | 0.2487984
61.04803 | 0.2489446
60.97104 | 0.2490815
60.86516 | 0.2492089
60.76891 | 0.2493272
60.69996 | 0.2494363
60.58523 | 0.2495358
60.46967 | 0.2496261
60.36418 | 0.2497075
60.27855 | 0.249779
60.14977 | 0.2498404
60.02776 | 0.2498926
59.94086 | 0.2499356
59.80131 | 0.2499696
59.67243 | 0.2499943
59.55483 | 0.2500094
59.43909 | 0.2500153
59.30122 | 0.2500125
59.15841 | 0.2500007
59.02065 | 0.2499793
58.88841 | 0.2499481
58.71596 | 0.2499068
58.57024 | 0.2498558
58.40759 | 0.2497957
58.25466 | 0.2497263
58.08863 | 0.2496476
57.9149 | 0.2495594
57.73907 | 0.2494621
57.57784 | 0.249356
57.39929 | 0.2492405
57.20947 | 0.249115
57.01122 | 0.24898
56.82222 | 0.2488359
56.62897 | 0.2486825
56.41932 | 0.2485197
56.19923 | 0.2483472
56.00181 | 0.2481646
55.77728 | 0.2479731
55.57724 | 0.2477731
55.32297 | 0.2475638
55.11329 | 0.2473452
54.86625 | 0.247117
54.63789 | 0.2468799
54.37687 | 0.246635
54.13269 | 0.2463812
53.87741 | 0.2461175
53.60143 | 0.2458445
53.35316 | 0.2455623
53.08116 | 0.2452701
52.80314 | 0.2449677
52.52565 | 0.2446567
52.22203 | 0.2443369
51.94248 | 0.2440084
51.64004 | 0.2436708
51.35004 | 0.2433239
51.04895 | 0.2429678
50.74404 | 0.2426022
50.4189 | 0.2422272
50.09285 | 0.2418435
49.77087 | 0.2414507
49.4563 | 0.241049
49.12551 | 0.2406378
48.79432 | 0.2402167
48.43274 | 0.2397862
48.09789 | 0.2393467
47.74918 | 0.2388976
47.38047 | 0.2384395
47.02592 | 0.2379729
46.66663 | 0.2374975
46.297 | 0.2370137
45.93805 | 0.2365208
45.55803 | 0.2360192
45.19908 | 0.2355089
44.81683 | 0.2349895
44.39917 | 0.2344612
44.02553 | 0.233924
43.63469 | 0.2333782
43.23835 | 0.2328234
42.84798 | 0.2322604
42.4518 | 0.2316888
42.03064 | 0.2311083
41.61009 | 0.2305192
41.19731 | 0.2299213
40.79233 | 0.2293147
40.35802 | 0.2286994
39.96415 | 0.2280751
39.52855 | 0.2274421
39.0925 | 0.2268004
38.67437 | 0.2261502
38.24051 | 0.2254915
37.7949 | 0.2248244
37.38119 | 0.2241492
36.94122 | 0.2234658
36.51179 | 0.2227739
36.06777 | 0.2220738
35.60873 | 0.2213655
35.14478 | 0.2206493
34.73747 | 0.2199249
34.273 | 0.2191921
33.80686 | 0.218451
33.35991 | 0.2177012
32.89931 | 0.2169424
32.44044 | 0.2161752
31.97195 | 0.2154001
31.49892 | 0.2146167
31.03789 | 0.2138253
30.57122 | 0.2130256
30.09638 | 0.2122176
29.63007 | 0.2114015
29.13674 | 0.2105779
28.6787 | 0.2097468
28.18072 | 0.2089071
27.71421 | 0.2080599
27.21964 | 0.2072052
26.72923 | 0.2063428
26.26049 | 0.2054724
25.77053 | 0.2045944
25.27433 | 0.203709
24.78478 | 0.2028161
24.31195 | 0.2019155
23.83579 | 0.201007
23.3469 | 0.2000908
22.82324 | 0.1991664
22.35941 | 0.1982339
21.86231 | 0.1972937
21.37557 | 0.196346
20.85228 | 0.1953909
20.3808 | 0.1944284
19.88689 | 0.1934585
19.41548 | 0.1924809
18.9085 | 0.1914964
18.42098 | 0.1905056
17.95031 | 0.1895083
17.45085 | 0.188504
16.97957 | 0.1874927
16.45459 | 0.1864744
16.00032 | 0.1854491
15.4924 | 0.1844159
15.01509 | 0.1833755
14.51636 | 0.1823281
14.0174 | 0.1812734
13.54491 | 0.1802119
13.04673 | 0.1791431
12.56603 | 0.178068
12.0599 | 0.1769871
11.58526 | 0.1758997
11.08848 | 0.1748057
10.5991 | 0.1737052
10.13703 | 0.1725981
9.656039 | 0.1714844
9.16943 | 0.1703643
8.674362 | 0.169238
8.186429 | 0.1681052
7.715097 | 0.1669658
7.200338 | 0.1658199
6.745091 | 0.1646675
6.27778 | 0.1635089
5.789553 | 0.1623446
5.31545 | 0.1611745
4.827051 | 0.1599981
4.356037 | 0.1588155
3.878428 | 0.1576275
3.390446 | 0.1564337
2.918574 | 0.1552343
2.460114 | 0.1540286
1.996825 | 0.1528169
1.512104 | 0.1516006
1.02807 | 0.150379
0.6185534 | 0.1491525
0.1321899 | 0.1479205
-0.3217331 | 0.1466836
-0.770801 | 0.1454416
-1.254639 | 0.144194
-1.702358 | 0.1429409
-2.159812 | 0.1416812
-2.626682 | 0.1404154
-3.080654 | 0.1391438
-3.536882 | 0.1378667
-3.983743 | 0.1365847
-4.437102 | 0.1352973
-4.886342 | 0.134005
-5.314984 | 0.1327084
-5.767166 | 0.1314068
-6.229034 | 0.1301001
-6.66898 | 0.1287882
-7.105199 | 0.1274716
-7.536759 | 0.1261503
-7.973248 | 0.1248239
-8.403386 | 0.1234924
-8.834873 | 0.1221561
-9.283745 | 0.1208152
-9.692599 | 0.1194692
-10.13203 | 0.1181175
-10.56008 | 0.1167608
-10.98051 | 0.1154001
-11.39523 | 0.1140354
-11.83216 | 0.1126661
-12.23294 | 0.1112923
-12.66014 | 0.1099148
-13.04702 | 0.1085339
-13.46309 | 0.1071499
-13.89077 | 0.1057618
-14.27744 | 0.1043697
-14.66601 | 0.1029747
-15.0822 | 0.1015762
-15.47261 | 0.1001734
-15.88267 | 0.09876684
-16.27529 | 0.09735683
-16.6521 | 0.09594319
-17.05411 | 0.09452507
-17.45419 | 0.09310281
-17.85868 | 0.09167705
-18.20667 | 0.09024793
-18.61427 | 0.08881522
-19.00231 | 0.08737864
-19.36656 | 0.08593885
-19.73922 | 0.08449523
-20.14124 | 0.08304752
-20.49083 | 0.08159686
-20.87761 | 0.08014392
-21.24897 | 0.07868866
-21.62639 | 0.07722959
-21.993 | 0.07576653
-22.36625 | 0.07430071
-22.71231 | 0.07283214
-23.08404 | 0.07136095
-23.44537 | 0.0698874
-23.79371 | 0.06841173
-24.14153 | 0.06693443
-24.50233 | 0.06545516
-24.85608 | 0.06397435
-25.19003 | 0.06249181
-25.54047 | 0.06100707
-25.88271 | 0.05952015
-26.24581 | 0.05802967
-26.57779 | 0.05653616
-26.92664 | 0.05504063
-27.24045 | 0.05354265
-27.57062 | 0.05204226
-27.92484 | 0.05053978
-28.2569 | 0.04903548
-28.59391 | 0.04752948
-28.91719 | 0.04602118
-29.24657 | 0.04451062
-29.58645 | 0.04299912
-29.901 | 0.0414864
-30.20704 | 0.03997179
-30.54731 | 0.03845574
-30.83839 | 0.03693812
-31.16025 | 0.03541974
-31.46514 | 0.03390056
-31.78863 | 0.03237994
-32.08178 | 0.03085823
-32.38691 | 0.02933541
-32.68216 | 0.02781139
-33.00149 | 0.02628581
-33.28269 | 0.02475865
-33.57931 | 0.02323038
-33.88751 | 0.02170114
-34.1821 | 0.02017116
-34.4865 | 0.01864004
-34.74166 | 0.01710827
-35.03632 | 0.01557636
-35.3405 | 0.01404377
-35.59583 | 0.012511
-35.87732 | 0.010978
-36.17836 | 0.009444371
-36.4306 | 0.007910614
-36.70496 | 0.006376426
-36.9702 | 0.004841988
-37.25618 | 0.003307288
-37.52105 | 0.001772059
-37.79181 | 0.0002369905
-38.06411 | -0.001297398
-38.31655 | -0.002831672
-38.56823 | -0.004366061
-38.84869 | -0.005900117
-39.09559 | -0.007434436
-39.34033 | -0.00896829
-39.60981 | -0.01050191
-39.85126 | -0.01203573
-40.12297 | -0.01356914
-40.3454 | -0.01510201
-40.59622 | -0.01663399
-40.84718 | -0.01816498
-41.09643 | -0.01969516
-41.33514 | -0.02122481
-41.57887 | -0.02275351
-41.81807 | -0.02428016
-42.05401 | -0.02580499
-42.30564 | -0.02732877
-42.52495 | -0.0288518
-42.77027 | -0.03037425
-43.01332 | -0.03189554
-43.22586 | -0.03341587
-43.46746 | -0.03493545
-43.71306 | -0.03645413
-43.91771 | -0.03797237
-44.15237 | -0.03948945
-44.38455 | -0.04100475
-44.6085 | -0.04251845
-44.82941 | -0.04403022
-45.03967 | -0.04554023
-45.26084 | -0.04704802
-45.47768 | -0.04855292
-45.69257 | -0.05005507
-45.92057 | -0.05155514
-46.09133 | -0.05305331
-46.29553 | -0.05454961
-46.50783 | -0.05604408
-46.72513 | -0.05753674
-46.92573 | -0.05902776
-47.15505 | -0.06051691
-47.34069 | -0.06200407
-47.54956 | -0.06348898
-47.74732 | -0.064972
-47.92149 | -0.0664525
-48.13849 | -0.06792975
-48.32392 | -0.06940459
-48.5153 | -0.07087702
-48.72331 | -0.07234703
-48.9113 | -0.07381448
-49.08295 | -0.07527932
-49.2847 | -0.07674174
-49.46502 | -0.07820108
-49.65668 | -0.07965727
-49.83045 | -0.08111019
-50.00004 | -0.08255965
-50.15979 | -0.08400574
-50.35146 | -0.08544835
-50.53309 | -0.08688716
-50.71003 | -0.08832294
-50.89413 | -0.0897565
-51.05684 | -0.09118727
-51.23457 | -0.09261457
-51.39373 | -0.0940388
-51.57727 | -0.09546063
-51.75999 | -0.09687979
-51.91256 | -0.09829543
-52.0857 | -0.09970698
-52.26203 | -0.1011147
-52.40552 | -0.1025185
-52.56042 | -0.1039181
-52.73419 | -0.1053136
-52.88222 | -0.1067047
-53.02272 | -0.1080912
-53.19228 | -0.1094733
-53.36167 | -0.1108517
-53.50808 | -0.1122261
-53.64873 | -0.1135954
-53.7963 | -0.1149605
-53.95301 | -0.1163213
-54.10766 | -0.1176775
-54.2449 | -0.1190291
-54.40296 | -0.120376
-54.54115 | -0.1217184
-54.66707 | -0.1230559
-54.80642 | -0.1243888
-54.9554 | -0.1257167
-55.08379 | -0.1270393
-55.22439 | -0.1283576
-55.35568 | -0.129671
-55.49557 | -0.1309797
-55.61957 | -0.132284
-55.76107 | -0.1335846
-55.88282 | -0.1348798
-56.01687 | -0.1361695
-56.12991 | -0.1374535
-56.258 | -0.1387319
-56.40535 | -0.1400049
-56.50819 | -0.1412723
-56.64553 | -0.142534
-56.74768 | -0.1437896
-56.87879 | -0.1450396
-56.99649 | -0.1462838
-57.10641 | -0.1475225
-57.22396 | -0.1487557
-57.35792 | -0.1499831
-57.47532 | -0.151205
-57.57586 | -0.1524213
-57.68804 | -0.1536312
-57.81162 | -0.1548342
-57.90379 | -0.1560322
-58.02542 | -0.1572254
-58.11678 | -0.1584131
-58.22361 | -0.1595942
-58.34396 | -0.1607685
-58.44457 | -0.1619372
-58.55204 | -0.1631008
-58.66018 | -0.1642592
-58.76451 | -0.1654113
-58.85987 | -0.1665565
-58.96722 | -0.167695
-59.06155 | -0.1688277
-59.13916 | -0.169954
-59.27066 | -0.1710743
-59.35244 | -0.1721885
-59.44866 | -0.1732969
-59.54912 | -0.1744001
-59.63621 | -0.1754967
-59.73957 | -0.1765871
-59.8213 | -0.1776711
-59.90641 | -0.1787487
-60.00662 | -0.1798201
-60.0883 | -0.1808845
-60.18003 | -0.1819416
-60.24508 | -0.1829921
-60.35645 | -0.1840352
-60.41055 | -0.1850702
-60.52241 | -0.1860981
-60.57324 | -0.1871186
-60.66249 | -0.1881322
-60.72355 | -0.1891395
-60.79601 | -0.1901399
-60.88877 | -0.1911328
-60.96032 | -0.1921182
-61.04151 | -0.1930966
-61.09317 | -0.1940678
-61.16671 | -0.1950318
-61.21438 | -0.1959884
-61.30206 | -0.1969374
-61.35765 | -0.1978783
-61.39409 | -0.1988111
-61.48106 | -0.1997365
-61.54383 | -0.2006542
-61.59579 | -0.2015635
-61.65513 | -0.2024654
-61.72237 | -0.2033601
-61.75785 | -0.2042477
-61.82143 | -0.2051282
-61.89065 | -0.2060013
-61.94229 | -0.2068677
-61.99913 | -0.2077267
-62.03755 | -0.2085774
-62.10121 | -0.2094201
-62.14108 | -0.2102545
-62.17972 | -0.2110801
-62.22746 | -0.2118975
-62.2794 | -0.212707
-62.30887 | -0.2135085
-62.34129 | -0.2143018
-62.37113 | -0.2150871
-62.41446 | -0.2158642
-62.45786 | -0.2166335
-62.50178 | -0.2173948
-62.52274 | -0.2181486
-62.55302 | -0.218895
-62.57119 | -0.2196336
-62.64282 | -0.2203641
-62.65628 | -0.2210861
-62.69463 | -0.2217993
-62.69527 | -0.2225035
-62.7244 | -0.2231999
-62.74183 | -0.2238875
-62.7652 | -0.2245666
-62.77447 | -0.2252376
-62.80877 | -0.2258994
-62.82672 | -0.2265523
-62.81341 | -0.2271963
-62.85399 | -0.2278321
-62.86181 | -0.2284601
-62.85879 | -0.2290799
-62.87299 | -0.2296912
-62.87618 | -0.2302932
-62.87787 | -0.2308862
-62.8915 | -0.2314712
-62.88022 | -0.2320481
-62.91345 | -0.2326159
-62.90126 | -0.2331748
-62.87252 | -0.2337249
-62.89192 | -0.2342662
-62.8829 | -0.2347989
-62.87792 | -0.2353229
-62.86966 | -0.2358381
-62.84852 | -0.2363439
-62.84994 | -0.2368405
-62.80144 | -0.2373286
-62.81328 | -0.2378074
-62.79242 | -0.2382768
-62.78214 | -0.2387374
-62.769 | -0.2391886
-62.73241 | -0.2396307
-62.71363 | -0.2400638
-62.68914 | -0.2404879
-62.66437 | -0.2409028
-62.62479 | -0.2413088
-62.61619 | -0.2417061
-62.57266 | -0.2420942
-62.56077 | -0.2424732
-62.51318 | -0.2428431
-62.4851 | -0.2432037
-62.42275 | -0.2435551
-62.38641 | -0.2438979
-62.33938 | -0.2442316
-62.30534 | -0.2445556
-62.24993 | -0.2448707
-62.20343 | -0.2451765
-62.14022 | -0.2454731
-62.10025 | -0.2457601
-62.03196 | -0.2460374
-61.97154 | -0.2463053
-61.93361 | -0.2465642
-61.85804 | -0.2468142
-61.81177 | -0.2470547
-61.73426 | -0.247286
-61.676 | -0.2475082
-61.60974 | -0.2477212
-61.53319 | -0.2479245
-61.45941 | -0.248118
-61.38828 | -0.2483021
-61.31015 | -0.2484769
-61.23161 | -0.2486424
-61.1455 | -0.2487984
-61.04803 | -0.2489446
-60.97104 | -0.2490815
-60.86516 | -0.2492089
-60.76891 | -0.2493272
-60.69996 | -0.2494363
-60.58523 | -0.2495358
-60.46967 | -0.2496261
-60.36418 | -0.2497075
-60.27855 | -0.249779
-60.14977 | -0.2498404
-60.02776 | -0.2498926
-59.94086 | -0.2499356
-59.80131 | -0.2499696
-59.67243 | -0.2499943
-59.55483 | -0.2500094
-59.43909 | -0.2500153
-59.30122 | -0.2500125
-59.15841 | -0.2500007
-59.02065 | -0.2499793
-58.88841 | -0.2499481
-58.71596 | -0.2499068
-58.57024 | -0.2498558
-58.40759 | -0.2497957
-58.25466 | -0.2497263
-58.08863 | -0.2496476
-57.9149 | -0.2495594
-57.73907 | -0.2494621
-57.57784 | -0.249356
-57.39929 | -0.2492405
-57.20947 | -0.249115
-57.01122 | -0.24898
-56.82222 | -0.2488359
-56.62897 | -0.2486825
-56.41932 | -0.2485197
-56.19923 | -0.2483472
-56.00181 | -0.2481646
-55.77728 | -0.2479731
-55.57724 | -0.2477731
-55.32297 | -0.2475638
-55.11329 | -0.2473452
-54.86625 | -0.247117
-54.63789 | -0.2468799
-54.37687 | -0.246635
-54.13269 | -0.2463812
-53.87741 | -0.2461175
-53.60143 | -0.2458445
-53.35316 | -0.2455623
-53.08116 | -0.2452701
-52.80314 | -0.2449677
-52.52565 | -0.2446567
-52.22203 | -0.2443369
-51.94248 | -0.2440084
-51.64004 | -0.2436708
-51.35004 | -0.2433239
-51.04895 | -0.2429678
-50.74404 | -0.2426022
-50.4189 | -0.2422272
-50.09285 | -0.2418435
-49.77087 | -0.2414507
-49.4563 | -0.241049
-49.12551 | -0.2406378
-48.79432 | -0.2402167
-48.43274 | -0.2397862
-48.09789 | -0.2393467
-47.74918 | -0.2388976
-47.38047 | -0.2384395
-47.02592 | -0.2379729
-46.66663 | -0.2374975
-46.297 | -0.2370137
-45.93805 | -0.2365208
-45.55803 | -0.2360192
-45.19908 | -0.2355089
-44.81683 | -0.2349895
-44.39917 | -0.2344612
-44.02553 | -0.233924
-43.63469 | -0.2333782
-43.23835 | -0.2328234
-42.84798 | -0.2322604
-42.4518 | -0.2316888
-42.03064 | -0.2311083
-41.61009 | -0.2305192
-41.19731 | -0.2299213
-40.79233 | -0.2293147
-40.35802 | -0.2286994
-39.96415 | -0.2280751
-39.52855 | -0.2274421
-39.0925 | -0.2268004
-38.67437 | -0.2261502
-38.24051 | -0.2254915
-37.7949 | -0.2248244
-37.38119 | -0.2241492
-36.94122 | -0.2234658
-36.51179 | -0.2227739
-36.06777 | -0.2220738
-35.60873 | -0.2213655
-35.14478 | -0.2206493
-34.73747 | -0.2199249
-34.273 | -0.2191921
-33.80686 | -0.218451
-33.35991 | -0.2177012
-32.89931 | -0.2169424
-32.44044 | -0.2161752
-31.97195 | -0.2154001
-31.49892 | -0.2146167
-31.03789 | -0.2138253
-30.57122 | -0.2130256
-30.09638 | -0.2122176
-29.63007 | -0.2114015
-29.13674 | -0.2105779
-28.6787 | -0.2097468
-28.18072 | -0.2089071
-27.71421 | -0.2080599
-27.21964 | -0.2072052
-26.72923 | -0.2063428
-26.26049 | -0.2054724
-25.77053 | -0.2045944
-25.27433 | -0.203709
-24.78478 | -0.2028161
-24.31195 | -0.2019155
-23.83579 | -0.201007
-23.3469 | -0.2000908
-22.82324 | -0.1991664
-22.35941 | -0.1982339
-21.86231 | -0.1972937
-21.37557 | -0.196346
-20.85228 | -0.1953909
-20.3808 | -0.1944284
-19.88689 | -0.1934585
-19.41548 | -0.1924809
-18.9085 | -0.1914964
-18.42098 | -0.1905056
-17.95031 | -0.1895083
-17.45085 | -0.188504
-16.97957 | -0.1874927
-16.45459 | -0.1864744
-16.00032 | -0.1854491
-15.4924 | -0.1844159
-15.01509 | -0.1833755
-14.51636 | -0.1823281
-14.0174 | -0.1812734
-13.54491 | -0.1802119
-13.04673 | -0.1791431
-12.56603 | -0.178068
-12.0599 | -0.1769871
-11.58526 | -0.1758997
-11.08848 | -0.1748057
-10.5991 | -0.1737052
-10.13703 | -0.1725981
-9.656039 | -0.1714844
-9.16943 | -0.1703643
-8.674362 | -0.169238
-8.186429 | -0.1681052
-7.715097 | -0.1669658
-7.200338 | -0.1658199
-6.745091 | -0.1646675
-6.27778 | -0.1635089
-5.789553 | -0.1623446
-5.31545 | -0.1611745
-4.827051 | -0.1599981
-4.356037 | -0.1588155
-3.878428 | -0.1576275
-3.390446 | -0.1564337
-2.918574 | -0.1552343
-2.460114 | -0.1540286
-1.996825 | -0.1528169
-1.512104 | -0.1516006
-1.02807 | -0.150379
-0.6185534 | -0.1491525
-0.1321899 | -0.1479205
0.3217331 | -0.1466836
0.770801 | -0.1454416
1.254639 | -0.144194
1.702358 | -0.1429409
2.159812 | -0.1416812
2.626682 | -0.1404154
3.080654 | -0.1391438
3.536882 | -0.1378667
3.983743 | -0.1365847
4.437102 | -0.1352973
4.886342 | -0.134005
5.314984 | -0.1327084
5.767166 | -0.1314068
6.229034 | -0.1301001
6.66898 | -0.1287882
7.105199 | -0.1274716
7.536759 | -0.1261503
7.973248 | -0.1248239
8.403386 | -0.1234924
8.834873 | -0.1221561
9.283745 | -0.1208152
9.692599 | -0.1194692
10.13203 | -0.1181175
10.56008 | -0.1167608
10.98051 | -0.1154001
11.39523 | -0.1140354
11.83216 | -0.1126661
12.23294 | -0.1112923
12.66014 | -0.1099148
13.04702 | -0.1085339
13.46309 | -0.1071499
13.89077 | -0.1057618
14.27744 | -0.1043697
14.66601 | -0.1029747
15.0822 | -0.1015762
15.47261 | -0.1001734
15.88267 | -0.09876684
16.27529 | -0.09735683
16.6521 | -0.09594319
17.05411 | -0.09452507
17.45419 | -0.09310281
17.85868 | -0.09167705
18.20667 | -0.09024793
18.61427 | -0.08881522
19.00231 | -0.08737864
19.36656 | -0.08593885
19.73922 | -0.08449523
20.14124 | -0.08304752
20.49083 | -0.08159686
20.87761 | -0.08014392
21.24897 | -0.07868866
21.62639 | -0.07722959
21.993 | -0.07576653
22.36625 | -0.07430071
22.71231 | -0.07283214
23.08404 | -0.07136095
23.44537 | -0.0698874
23.79371 | -0.06841173
24.14153 | -0.06693443
24.50233 | -0.06545516
24.85608 | -0.06397435
25.19003 | -0.06249181
25.54047 | -0.06100707
25.88271 | -0.05952015
26.24581 | -0.05802967
26.57779 | -0.05653616
26.92664 | -0.05504063
27.24045 | -0.05354265
27.57062 | -0.05204226
27.92484 | -0.05053978
28.2569 | -0.04903548
28.59391 | -0.04752948
28.91719 | -0.04602118
29.24657 | -0.04451062
29.58645 | -0.04299912
29.901 | -0.0414864
30.20704 | -0.03997179
30.54731 | -0.03845574
30.83839 | -0.03693812
31.16025 | -0.03541974
31.46514 | -0.03390056
31.78863 | -0.03237994
32.08178 | -0.03085823
32.38691 | -0.02933541
32.68216 | -0.02781139
33.00149 | -0.02628581
33.28269 | -0.02475865
33.57931 | -0.02323038
33.88751 | -0.02170114
34.1821 | -0.02017116
34.4865 | -0.01864004
34.74166 | -0.01710827
35.03632 | -0.01557636
35.3405 | -0.01404377
35.59583 | -0.012511
35.87732 | -0.010978
36.17836 | -0.009444371
36.4306 | -0.007910614
36.70496 | -0.006376426
36.9702 | -0.004841988
37.25618 | -0.003307288
37.52105 | -0.001772059