## Sheet1
93.74056 | 1.723918e-05
94.14652 | 0.006767446
94.56308 | 0.01351606
94.96286 | 0.02026162
95.36036 | 0.02700357
95.77341 | 0.03374288
96.16958 | 0.0404806
96.61377 | 0.04721781
97.02375 | 0.05395506
97.45105 | 0.06069204
97.90269 | 0.06742849
98.31745 | 0.07416457
98.73774 | 0.08089972
99.17628 | 0.08763346
99.5693 | 0.09436478
99.97506 | 0.1010927
100.3823 | 0.1078156
100.7867 | 0.1145321
101.1593 | 0.1212422
101.5591 | 0.1279456
101.9348 | 0.1346421
102.3276 | 0.1413318
102.7395 | 0.1480164
103.1308 | 0.1546961
103.5416 | 0.161371
103.9336 | 0.1680423
104.3552 | 0.17471
104.7597 | 0.1813728
105.1439 | 0.18803
105.5327 | 0.194679
105.9362 | 0.2013175
106.3237 | 0.2079458
106.728 | 0.2145641
107.1235 | 0.2211731
107.5095 | 0.2277736
107.9099 | 0.2343664
108.3395 | 0.2409519
108.7378 | 0.2475302
109.1644 | 0.2541012
109.5601 | 0.260664
109.9842 | 0.2672171
110.3644 | 0.2737599
110.782 | 0.2802919
111.1365 | 0.2868121
111.5121 | 0.2933199
111.903 | 0.2998156
112.3098 | 0.3062991
112.6713 | 0.312771
113.0564 | 0.3192321
113.4688 | 0.3256818
113.8346 | 0.3321201
114.2346 | 0.3385469
114.5837 | 0.3449615
114.999 | 0.3513636
115.3877 | 0.3577532
115.7576 | 0.3641298
116.1218 | 0.3704927
116.5131 | 0.3768418
116.9052 | 0.3831755
117.2558 | 0.3894927
117.6335 | 0.3957933
118.0234 | 0.4020782
118.3786 | 0.4083473
118.7543 | 0.4146004
119.1245 | 0.4208382
119.5092 | 0.427061
119.8643 | 0.4332678
120.2453 | 0.4394582
120.5925 | 0.4456324
120.959 | 0.4517898
121.3336 | 0.4579305
121.6979 | 0.4640547
122.054 | 0.4701615
122.41 | 0.4762523
122.804 | 0.4823275
123.1427 | 0.4883862
123.5255 | 0.4944277
123.8811 | 0.5004505
124.2327 | 0.5064531
124.5363 | 0.5124346
124.9004 | 0.5183952
125.2144 | 0.5243353
125.5839 | 0.5302544
125.9046 | 0.5361525
126.2531 | 0.5420304
126.6042 | 0.5478894
126.9362 | 0.5537296
127.3207 | 0.5595511
127.6361 | 0.565353
127.9504 | 0.571134
128.2835 | 0.5768932
128.5975 | 0.5826287
128.925 | 0.5883395
129.2289 | 0.5940253
129.5316 | 0.5996852
129.8429 | 0.6053195
130.1606 | 0.61093
130.4717 | 0.6165188
130.8169 | 0.6220867
131.1515 | 0.6276345
131.4939 | 0.6331627
131.8568 | 0.6386703
132.1641 | 0.6441574
132.4979 | 0.649623
132.8047 | 0.6550649
133.1432 | 0.6604817
133.4403 | 0.6658723
133.7392 | 0.6712353
134.035 | 0.6765701
134.3396 | 0.6818766
134.6499 | 0.6871551
134.9223 | 0.6924073
135.2278 | 0.6976337
135.5332 | 0.7028344
135.8334 | 0.7080099
136.1396 | 0.7131597
136.468 | 0.7182833
136.7501 | 0.7233805
137.055 | 0.728451
137.3306 | 0.7334944
137.6372 | 0.73851
137.9122 | 0.7434979
138.2173 | 0.7484576
138.483 | 0.7533883
138.7823 | 0.7582898
139.0569 | 0.7631621
139.36 | 0.7680057
139.6246 | 0.7728216
139.9404 | 0.7776099
140.2159 | 0.7823698
140.5255 | 0.7871004
140.7901 | 0.7918008
141.0724 | 0.7964695
141.332 | 0.8011062
141.6197 | 0.8057107
141.8995 | 0.8102829
142.1633 | 0.8148231
142.4347 | 0.8193324
142.7289 | 0.8238123
143.0139 | 0.828263
143.3023 | 0.832685
143.6177 | 0.8370787
143.9079 | 0.8414429
144.1672 | 0.8457757
144.4614 | 0.8500754
144.7401 | 0.854341
144.994 | 0.8585711
145.2557 | 0.8627652
145.5132 | 0.8669246
145.7685 | 0.8710498
146.0211 | 0.8751416
146.3049 | 0.8792008
146.5811 | 0.8832287
146.8728 | 0.8872265
147.1365 | 0.8911931
147.4371 | 0.8951283
147.7187 | 0.8990324
147.9794 | 0.9029047
148.28 | 0.9067433
148.5467 | 0.9105479
148.8071 | 0.9143179
149.0693 | 0.9180523
149.3377 | 0.921751
149.5828 | 0.9254141
149.8488 | 0.929041
150.1131 | 0.932632
150.3529 | 0.9361871
150.6083 | 0.9397057
150.846 | 0.943188
151.0708 | 0.9466328
151.3277 | 0.9500407
151.5895 | 0.9534123
151.8434 | 0.9567487
152.0974 | 0.9600514
152.3719 | 0.9633211
152.6393 | 0.9665576
152.8841 | 0.9697607
153.1557 | 0.9729293
153.3951 | 0.9760621
153.657 | 0.9791579
153.9111 | 0.9822154
154.1118 | 0.9852335
154.3413 | 0.9882114
154.5647 | 0.9911487
154.7876 | 0.9940456
154.9897 | 0.9969035
155.2166 | 0.9997238
155.4418 | 1.002507
155.6519 | 1.005253
155.8806 | 1.007963
156.1137 | 1.010638
156.3508 | 1.013278
156.5699 | 1.015885
156.8123 | 1.018456
157.0239 | 1.020992
157.2178 | 1.023489
157.4135 | 1.025948
157.6132 | 1.028367
157.7707 | 1.030745
157.9381 | 1.033082
158.0781 | 1.035377
158.2441 | 1.03763
158.3869 | 1.039841
158.5237 | 1.042011
158.6494 | 1.044142
158.7882 | 1.046233
158.9604 | 1.048285
159.046 | 1.0503
159.191 | 1.052275
159.3019 | 1.054212
159.4015 | 1.056109
159.4989 | 1.057966
159.5817 | 1.059784
159.6797 | 1.061561
159.7384 | 1.063298
159.8014 | 1.064995
159.8751 | 1.066653
159.9218 | 1.068272
159.9696 | 1.069852
160.0201 | 1.071393
160.0729 | 1.072895
160.0899 | 1.074357
160.0818 | 1.07578
160.0791 | 1.077163
160.0656 | 1.078506
160.0092 | 1.079806
159.9737 | 1.081063
159.8904 | 1.082277
159.8313 | 1.08345
159.7221 | 1.084582
159.6333 | 1.085672
159.5237 | 1.08672
159.399 | 1.087728
159.2697 | 1.088696
159.1232 | 1.089623
158.9712 | 1.090511
158.8012 | 1.091358
158.6304 | 1.092166
158.4234 | 1.092934
158.2145 | 1.093661
157.9681 | 1.094348
157.7176 | 1.094993
157.4228 | 1.095597
157.1374 | 1.096157
156.8143 | 1.096675
156.4704 | 1.09715
156.1054 | 1.097584
155.738 | 1.097976
155.33 | 1.098328
154.9021 | 1.098639
154.468 | 1.09891
153.9879 | 1.099139
153.4889 | 1.099325
152.9628 | 1.099469
152.4009 | 1.09957
151.8137 | 1.099629
151.1762 | 1.099646
150.5207 | 1.09962
149.8141 | 1.099551
149.1073 | 1.099441
148.3426 | 1.099289
147.5811 | 1.099097
146.7535 | 1.098865
145.8949 | 1.098593
145.0056 | 1.098283
144.0712 | 1.097933
143.115 | 1.097543
142.1244 | 1.097113
141.0731 | 1.096642
139.9979 | 1.096131
138.8973 | 1.095578
137.7514 | 1.094985
136.5667 | 1.094348
135.305 | 1.093668
133.9759 | 1.092944
132.6577 | 1.092177
131.2659 | 1.091367
129.858 | 1.090515
128.4904 | 1.089624
127.0293 | 1.088693
125.5796 | 1.087722
124.0556 | 1.086711
122.5105 | 1.08566
120.9343 | 1.084571
119.3249 | 1.083441
117.7047 | 1.082269
116.078 | 1.081057
114.3893 | 1.079803
112.7217 | 1.078507
111.0159 | 1.07717
109.2789 | 1.075791
107.528 | 1.074373
105.79 | 1.072916
104.0278 | 1.07142
102.2912 | 1.069884
100.5222 | 1.068309
98.72499 | 1.066693
96.91312 | 1.065038
95.10687 | 1.063342
93.29326 | 1.061606
91.47514 | 1.05983
89.68041 | 1.058014
87.84944 | 1.056158
86.02787 | 1.054261
84.22068 | 1.052322
82.39818 | 1.050343
80.5751 | 1.048324
78.74718 | 1.046266
76.91214 | 1.044168
75.13355 | 1.042031
73.33465 | 1.039854
71.55991 | 1.037639
69.81366 | 1.035384
68.04708 | 1.03309
66.30976 | 1.030758
64.57753 | 1.028387
62.83204 | 1.025978
61.11436 | 1.023531
59.41798 | 1.021047
57.75885 | 1.018526
56.08952 | 1.015968
54.43113 | 1.013372
52.80616 | 1.01074
51.19355 | 1.008069
49.58086 | 1.005359
47.99252 | 1.00261
46.38498 | 0.9998194
44.78193 | 0.9969887
43.23692 | 0.994119
41.68804 | 0.9912112
40.13727 | 0.9882656
38.61631 | 0.9852831
37.14361 | 0.9822644
35.67559 | 0.9792089
34.24762 | 0.9761168
32.80986 | 0.9729888
31.37095 | 0.9698251
29.98199 | 0.9666255
28.57103 | 0.9633905
27.19592 | 0.9601196
25.85041 | 0.9568123
24.48877 | 0.9534688
23.17236 | 0.9500889
21.84693 | 0.946673
20.53653 | 0.9432214
19.26299 | 0.9397343
17.9879 | 0.9362121
16.71431 | 0.9326549
15.47492 | 0.9290629
14.24075 | 0.9254356
13.0523 | 0.9217725
11.83834 | 0.9180729
10.65125 | 0.9143374
9.493101 | 0.9105664
8.312391 | 0.9067604
7.171012 | 0.902921
6.06688 | 0.8990492
4.937687 | 0.8951462
3.846355 | 0.8912123
2.753575 | 0.8872477
1.681712 | 0.8832515
0.604258 | 0.8792217
-0.452133 | 0.8751578
-1.524953 | 0.8710589
-2.561041 | 0.8669237
-3.61189 | 0.8627527
-4.643589 | 0.8585459
-5.647163 | 0.8543041
-6.686438 | 0.8500291
-7.666571 | 0.8457226
-8.644668 | 0.8413861
-9.600255 | 0.8370207
-10.52666 | 0.8326267
-11.47051 | 0.8282054
-12.40552 | 0.8237567
-13.31621 | 0.8192794
-14.20677 | 0.8147725
-15.15091 | 0.8102342
-16.02673 | 0.8056639
-16.94068 | 0.8010607
-17.84558 | 0.7964227
-18.74156 | 0.7917507
-19.61172 | 0.7870461
-20.48158 | 0.7823094
-21.3497 | 0.7775418
-22.21466 | 0.7727441
-23.02438 | 0.7679166
-23.88309 | 0.7630613
-24.69616 | 0.7581789
-25.51058 | 0.7532708
-26.30318 | 0.7483376
-27.10155 | 0.7433792
-27.90748 | 0.7383953
-28.70116 | 0.7333859
-29.48454 | 0.7283509
-30.25537 | 0.7232891
-31.04674 | 0.7181995
-31.82443 | 0.713082
-32.59511 | 0.707937
-33.35483 | 0.7027644
-34.10521 | 0.6975635
-34.85896 | 0.6923351
-35.59627 | 0.6870798
-36.31776 | 0.6817988
-37.04053 | 0.6764934
-37.74919 | 0.6711632
-38.45835 | 0.6658074
-39.17182 | 0.6604246
-39.85871 | 0.6550144
-40.59109 | 0.6495779
-41.27896 | 0.6441173
-41.9521 | 0.6386354
-42.61911 | 0.6331339
-43.30573 | 0.6276143
-43.96643 | 0.6220753
-44.63238 | 0.6165133
-45.29804 | 0.6109268
-45.97287 | 0.6053143
-46.67043 | 0.5996749
-47.31277 | 0.5940099
-47.98514 | 0.5883199
-48.60862 | 0.5826057
-49.26082 | 0.5768678
-49.89992 | 0.5711064
-50.54417 | 0.5653235
-51.17224 | 0.5595206
-51.79692 | 0.5536984
-52.37511 | 0.5478582
-53.00083 | 0.542
-53.58353 | 0.5361243
-54.17224 | 0.5302305
-54.75716 | 0.5243179
-55.3531 | 0.5183859
-55.94152 | 0.5124332
-56.51635 | 0.5064598
-57.12331 | 0.5004639
-57.70915 | 0.4944458
-58.28585 | 0.4884062
-58.86289 | 0.4823464
-59.42063 | 0.4762677
-60.00821 | 0.4701707
-60.56054 | 0.4640573
-61.12355 | 0.4579287
-61.66597 | 0.4517847
-62.23283 | 0.4456254
-62.75971 | 0.4394521
-63.31627 | 0.4332643
-63.8389 | 0.4270614
-64.38563 | 0.4208434
-64.91388 | 0.4146092
-65.44975 | 0.4083581
-65.99732 | 0.40209
-66.51244 | 0.3958057
-67.05989 | 0.3895051
-67.58342 | 0.3831877
-68.11454 | 0.3768539
-68.61421 | 0.3705048
-69.13101 | 0.3641415
-69.64483 | 0.3577656
-70.13355 | 0.3513775
-70.62514 | 0.3449766
-71.12766 | 0.3385623
-71.62106 | 0.3321341
-72.10613 | 0.325692
-72.6071 | 0.3192362
-73.08604 | 0.3127669
-73.57576 | 0.306285
-74.03083 | 0.2997913
-74.5004 | 0.293286
-74.97392 | 0.2867708
-75.44849 | 0.2802463
-75.90999 | 0.2737128
-76.37705 | 0.2671711
-76.81695 | 0.2606207
-77.28789 | 0.2540615
-77.735 | 0.2474935
-78.23683 | 0.2409162
-78.6834 | 0.234329
-79.14421 | 0.2277316
-79.61716 | 0.2211236
-80.07658 | 0.2145059
-80.54379 | 0.2078792
-80.98435 | 0.2012451
-81.43756 | 0.1946044
-81.90605 | 0.1879571
-82.34205 | 0.1813039
-82.76782 | 0.1746457
-83.19208 | 0.167983
-83.61672 | 0.1613147
-84.07221 | 0.1546408
-84.4883 | 0.1479606
-84.93075 | 0.1412729
-85.35755 | 0.1345785
-85.79625 | 0.1278773
-86.22438 | 0.121169
-86.65746 | 0.1144547
-87.06805 | 0.1077365
-87.48311 | 0.101016
-87.89481 | 0.09429412
-88.29768 | 0.08757176
-88.72541 | 0.08084875
-89.12738 | 0.07412494
-89.54584 | 0.06740037
-89.9599 | 0.06067374
-90.39771 | 0.05394373
-90.79879 | 0.04721025
-91.23477 | 0.04047265
-91.63997 | 0.03373068
-92.08465 | 0.02698492
-92.48612 | 0.02023603
-92.92119 | 0.01348555
-93.31896 | 0.00673417
-93.74056 | -1.723918e-05
-94.14652 | -0.006767446
-94.56308 | -0.01351606
-94.96286 | -0.02026162
-95.36036 | -0.02700357
-95.77341 | -0.03374288
-96.16958 | -0.0404806
-96.61377 | -0.04721781
-97.02375 | -0.05395506
-97.45105 | -0.06069204
-97.90269 | -0.06742849
-98.31745 | -0.07416457
-98.73774 | -0.08089972
-99.17628 | -0.08763346
-99.5693 | -0.09436478
-99.97506 | -0.1010927
-100.3823 | -0.1078156
-100.7867 | -0.1145321
-101.1593 | -0.1212422
-101.5591 | -0.1279456
-101.9348 | -0.1346421
-102.3276 | -0.1413318
-102.7395 | -0.1480164
-103.1308 | -0.1546961
-103.5416 | -0.161371
-103.9336 | -0.1680423
-104.3552 | -0.17471
-104.7597 | -0.1813728
-105.1439 | -0.18803
-105.5327 | -0.194679
-105.9362 | -0.2013175
-106.3237 | -0.2079458
-106.728 | -0.2145641
-107.1235 | -0.2211731
-107.5095 | -0.2277736
-107.9099 | -0.2343664
-108.3395 | -0.2409519
-108.7378 | -0.2475302
-109.1644 | -0.2541012
-109.5601 | -0.260664
-109.9842 | -0.2672171
-110.3644 | -0.2737599
-110.782 | -0.2802919
-111.1365 | -0.2868121
-111.5121 | -0.2933199
-111.903 | -0.2998156
-112.3098 | -0.3062991
-112.6713 | -0.312771
-113.0564 | -0.3192321
-113.4688 | -0.3256818
-113.8346 | -0.3321201
-114.2346 | -0.3385469
-114.5837 | -0.3449615
-114.999 | -0.3513636
-115.3877 | -0.3577532
-115.7576 | -0.3641298
-116.1218 | -0.3704927
-116.5131 | -0.3768418
-116.9052 | -0.3831755
-117.2558 | -0.3894927
-117.6335 | -0.3957933
-118.0234 | -0.4020782
-118.3786 | -0.4083473
-118.7543 | -0.4146004
-119.1245 | -0.4208382
-119.5092 | -0.427061
-119.8643 | -0.4332678
-120.2453 | -0.4394582
-120.5925 | -0.4456324
-120.959 | -0.4517898
-121.3336 | -0.4579305
-121.6979 | -0.4640547
-122.054 | -0.4701615
-122.41 | -0.4762523
-122.804 | -0.4823275
-123.1427 | -0.4883862
-123.5255 | -0.4944277
-123.8811 | -0.5004505
-124.2327 | -0.5064531
-124.5363 | -0.5124346
-124.9004 | -0.5183952
-125.2144 | -0.5243353
-125.5839 | -0.5302544
-125.9046 | -0.5361525
-126.2531 | -0.5420304
-126.6042 | -0.5478894
-126.9362 | -0.5537296
-127.3207 | -0.5595511
-127.6361 | -0.565353
-127.9504 | -0.571134
-128.2835 | -0.5768932
-128.5975 | -0.5826287
-128.925 | -0.5883395
-129.2289 | -0.5940253
-129.5316 | -0.5996852
-129.8429 | -0.6053195
-130.1606 | -0.61093
-130.4717 | -0.6165188
-130.8169 | -0.6220867
-131.1515 | -0.6276345
-131.4939 | -0.6331627
-131.8568 | -0.6386703
-132.1641 | -0.6441574
-132.4979 | -0.649623
-132.8047 | -0.6550649
-133.1432 | -0.6604817
-133.4403 | -0.6658723
-133.7392 | -0.6712353
-134.035 | -0.6765701
-134.3396 | -0.6818766
-134.6499 | -0.6871551
-134.9223 | -0.6924073
-135.2278 | -0.6976337
-135.5332 | -0.7028344
-135.8334 | -0.7080099
-136.1396 | -0.7131597
-136.468 | -0.7182833
-136.7501 | -0.7233805
-137.055 | -0.728451
-137.3306 | -0.7334944
-137.6372 | -0.73851
-137.9122 | -0.7434979
-138.2173 | -0.7484576
-138.483 | -0.7533883
-138.7823 | -0.7582898
-139.0569 | -0.7631621
-139.36 | -0.7680057
-139.6246 | -0.7728216
-139.9404 | -0.7776099
-140.2159 | -0.7823698
-140.5255 | -0.7871004
-140.7901 | -0.7918008
-141.0724 | -0.7964695
-141.332 | -0.8011062
-141.6197 | -0.8057107
-141.8995 | -0.8102829
-142.1633 | -0.8148231
-142.4347 | -0.8193324
-142.7289 | -0.8238123
-143.0139 | -0.828263
-143.3023 | -0.832685
-143.6177 | -0.8370787
-143.9079 | -0.8414429
-144.1672 | -0.8457757
-144.4614 | -0.8500754
-144.7401 | -0.854341
-144.994 | -0.8585711
-145.2557 | -0.8627652
-145.5132 | -0.8669246
-145.7685 | -0.8710498
-146.0211 | -0.8751416
-146.3049 | -0.8792008
-146.5811 | -0.8832287
-146.8728 | -0.8872265
-147.1365 | -0.8911931
-147.4371 | -0.8951283
-147.7187 | -0.8990324
-147.9794 | -0.9029047
-148.28 | -0.9067433
-148.5467 | -0.9105479
-148.8071 | -0.9143179
-149.0693 | -0.9180523
-149.3377 | -0.921751
-149.5828 | -0.9254141
-149.8488 | -0.929041
-150.1131 | -0.932632
-150.3529 | -0.9361871
-150.6083 | -0.9397057
-150.846 | -0.943188
-151.0708 | -0.9466328
-151.3277 | -0.9500407
-151.5895 | -0.9534123
-151.8434 | -0.9567487
-152.0974 | -0.9600514
-152.3719 | -0.9633211
-152.6393 | -0.9665576
-152.8841 | -0.9697607
-153.1557 | -0.9729293
-153.3951 | -0.9760621
-153.657 | -0.9791579
-153.9111 | -0.9822154
-154.1118 | -0.9852335
-154.3413 | -0.9882114
-154.5647 | -0.9911487
-154.7876 | -0.9940456
-154.9897 | -0.9969035
-155.2166 | -0.9997238
-155.4418 | -1.002507
-155.6519 | -1.005253
-155.8806 | -1.007963
-156.1137 | -1.010638
-156.3508 | -1.013278
-156.5699 | -1.015885
-156.8123 | -1.018456
-157.0239 | -1.020992
-157.2178 | -1.023489
-157.4135 | -1.025948
-157.6132 | -1.028367
-157.7707 | -1.030745
-157.9381 | -1.033082
-158.0781 | -1.035377
-158.2441 | -1.03763
-158.3869 | -1.039841
-158.5237 | -1.042011
-158.6494 | -1.044142
-158.7882 | -1.046233
-158.9604 | -1.048285
-159.046 | -1.0503
-159.191 | -1.052275
-159.3019 | -1.054212
-159.4015 | -1.056109
-159.4989 | -1.057966
-159.5817 | -1.059784
-159.6797 | -1.061561
-159.7384 | -1.063298
-159.8014 | -1.064995
-159.8751 | -1.066653
-159.9218 | -1.068272
-159.9696 | -1.069852
-160.0201 | -1.071393
-160.0729 | -1.072895
-160.0899 | -1.074357
-160.0818 | -1.07578
-160.0791 | -1.077163
-160.0656 | -1.078506
-160.0092 | -1.079806
-159.9737 | -1.081063
-159.8904 | -1.082277
-159.8313 | -1.08345
-159.7221 | -1.084582
-159.6333 | -1.085672
-159.5237 | -1.08672
-159.399 | -1.087728
-159.2697 | -1.088696
-159.1232 | -1.089623
-158.9712 | -1.090511
-158.8012 | -1.091358
-158.6304 | -1.092166
-158.4234 | -1.092934
-158.2145 | -1.093661
-157.9681 | -1.094348
-157.7176 | -1.094993
-157.4228 | -1.095597
-157.1374 | -1.096157
-156.8143 | -1.096675
-156.4704 | -1.09715
-156.1054 | -1.097584
-155.738 | -1.097976
-155.33 | -1.098328
-154.9021 | -1.098639
-154.468 | -1.09891
-153.9879 | -1.099139
-153.4889 | -1.099325
-152.9628 | -1.099469
-152.4009 | -1.09957
-151.8137 | -1.099629
-151.1762 | -1.099646
-150.5207 | -1.09962
-149.8141 | -1.099551
-149.1073 | -1.099441
-148.3426 | -1.099289
-147.5811 | -1.099097
-146.7535 | -1.098865
-145.8949 | -1.098593
-145.0056 | -1.098283
-144.0712 | -1.097933
-143.115 | -1.097543
-142.1244 | -1.097113
-141.0731 | -1.096642
-139.9979 | -1.096131
-138.8973 | -1.095578
-137.7514 | -1.094985
-136.5667 | -1.094348
-135.305 | -1.093668
-133.9759 | -1.092944
-132.6577 | -1.092177
-131.2659 | -1.091367
-129.858 | -1.090515
-128.4904 | -1.089624
-127.0293 | -1.088693
-125.5796 | -1.087722
-124.0556 | -1.086711
-122.5105 | -1.08566
-120.9343 | -1.084571
-119.3249 | -1.083441
-117.7047 | -1.082269
-116.078 | -1.081057
-114.3893 | -1.079803
-112.7217 | -1.078507
-111.0159 | -1.07717
-109.2789 | -1.075791
-107.528 | -1.074373
-105.79 | -1.072916
-104.0278 | -1.07142
-102.2912 | -1.069884
-100.5222 | -1.068309
-98.72499 | -1.066693
-96.91312 | -1.065038
-95.10687 | -1.063342
-93.29326 | -1.061606
-91.47514 | -1.05983
-89.68041 | -1.058014
-87.84944 | -1.056158
-86.02787 | -1.054261
-84.22068 | -1.052322
-82.39818 | -1.050343
-80.5751 | -1.048324
-78.74718 | -1.046266
-76.91214 | -1.044168
-75.13355 | -1.042031
-73.33465 | -1.039854
-71.55991 | -1.037639
-69.81366 | -1.035384
-68.04708 | -1.03309
-66.30976 | -1.030758
-64.57753 | -1.028387
-62.83204 | -1.025978
-61.11436 | -1.023531
-59.41798 | -1.021047
-57.75885 | -1.018526
-56.08952 | -1.015968
-54.43113 | -1.013372
-52.80616 | -1.01074
-51.19355 | -1.008069
-49.58086 | -1.005359
-47.99252 | -1.00261
-46.38498 | -0.9998194
-44.78193 | -0.9969887
-43.23692 | -0.994119
-41.68804 | -0.9912112
-40.13727 | -0.9882656
-38.61631 | -0.9852831
-37.14361 | -0.9822644
-35.67559 | -0.9792089
-34.24762 | -0.9761168
-32.80986 | -0.9729888
-31.37095 | -0.9698251
-29.98199 | -0.9666255
-28.57103 | -0.9633905
-27.19592 | -0.9601196
-25.85041 | -0.9568123
-24.48877 | -0.9534688
-23.17236 | -0.9500889
-21.84693 | -0.946673
-20.53653 | -0.9432214
-19.26299 | -0.9397343
-17.9879 | -0.9362121
-16.71431 | -0.9326549
-15.47492 | -0.9290629
-14.24075 | -0.9254356
-13.0523 | -0.9217725
-11.83834 | -0.9180729
-10.65125 | -0.9143374
-9.493101 | -0.9105664
-8.312391 | -0.9067604
-7.171012 | -0.902921
-6.06688 | -0.8990492
-4.937687 | -0.8951462
-3.846355 | -0.8912123
-2.753575 | -0.8872477
-1.681712 | -0.8832515
-0.604258 | -0.8792217
0.452133 | -0.8751578
1.524953 | -0.8710589
2.561041 | -0.8669237
3.61189 | -0.8627527
4.643589 | -0.8585459
5.647163 | -0.8543041
6.686438 | -0.8500291
7.666571 | -0.8457226
8.644668 | -0.8413861
9.600255 | -0.8370207
10.52666 | -0.8326267
11.47051 | -0.8282054
12.40552 | -0.8237567
13.31621 | -0.8192794
14.20677 | -0.8147725
15.15091 | -0.8102342
16.02673 | -0.8056639
16.94068 | -0.8010607
17.84558 | -0.7964227
18.74156 | -0.7917507
19.61172 | -0.7870461
20.48158 | -0.7823094
21.3497 | -0.7775418
22.21466 | -0.7727441
23.02438 | -0.7679166
23.88309 | -0.7630613
24.69616 | -0.7581789
25.51058 | -0.7532708
26.30318 | -0.7483376
27.10155 | -0.7433792
27.90748 | -0.7383953
28.70116 | -0.7333859
29.48454 | -0.7283509
30.25537 | -0.7232891
31.04674 | -0.7181995
31.82443 | -0.713082
32.59511 | -0.707937
33.35483 | -0.7027644
34.10521 | -0.6975635
34.85896 | -0.6923351
35.59627 | -0.6870798
36.31776 | -0.6817988
37.04053 | -0.6764934
37.74919 | -0.6711632
38.45835 | -0.6658074
39.17182 | -0.6604246
39.85871 | -0.6550144
40.59109 | -0.6495779
41.27896 | -0.6441173
41.9521 | -0.6386354
42.61911 | -0.6331339
43.30573 | -0.6276143
43.96643 | -0.6220753
44.63238 | -0.6165133
45.29804 | -0.6109268
45.97287 | -0.6053143
46.67043 | -0.5996749
47.31277 | -0.5940099
47.98514 | -0.5883199
48.60862 | -0.5826057
49.26082 | -0.5768678
49.89992 | -0.5711064
50.54417 | -0.5653235
51.17224 | -0.5595206
51.79692 | -0.5536984
52.37511 | -0.5478582
53.00083 | -0.542
53.58353 | -0.5361243
54.17224 | -0.5302305
54.75716 | -0.5243179
55.3531 | -0.5183859
55.94152 | -0.5124332
56.51635 | -0.5064598
57.12331 | -0.5004639
57.70915 | -0.4944458
58.28585 | -0.4884062
58.86289 | -0.4823464
59.42063 | -0.4762677
60.00821 | -0.4701707
60.56054 | -0.4640573
61.12355 | -0.4579287
61.66597 | -0.4517847
62.23283 | -0.4456254
62.75971 | -0.4394521
63.31627 | -0.4332643
63.8389 | -0.4270614
64.38563 | -0.4208434
64.91388 | -0.4146092
65.44975 | -0.4083581
65.99732 | -0.40209
66.51244 | -0.3958057
67.05989 | -0.3895051
67.58342 | -0.3831877
68.11454 | -0.3768539
68.61421 | -0.3705048
69.13101 | -0.3641415
69.64483 | -0.3577656
70.13355 | -0.3513775
70.62514 | -0.3449766
71.12766 | -0.3385623
71.62106 | -0.3321341
72.10613 | -0.325692
72.6071 | -0.3192362
73.08604 | -0.3127669
73.57576 | -0.306285
74.03083 | -0.2997913
74.5004 | -0.293286
74.97392 | -0.2867708
75.44849 | -0.2802463
75.90999 | -0.2737128
76.37705 | -0.2671711
76.81695 | -0.2606207
77.28789 | -0.2540615
77.735 | -0.2474935
78.23683 | -0.2409162
78.6834 | -0.234329
79.14421 | -0.2277316
79.61716 | -0.2211236
80.07658 | -0.2145059
80.54379 | -0.2078792
80.98435 | -0.2012451
81.43756 | -0.1946044
81.90605 | -0.1879571
82.34205 | -0.1813039
82.76782 | -0.1746457
83.19208 | -0.167983
83.61672 | -0.1613147
84.07221 | -0.1546408
84.4883 | -0.1479606
84.93075 | -0.1412729
85.35755 | -0.1345785
85.79625 | -0.1278773
86.22438 | -0.121169
86.65746 | -0.1144547
87.06805 | -0.1077365
87.48311 | -0.101016
87.89481 | -0.09429412
88.29768 | -0.08757176
88.72541 | -0.08084875
89.12738 | -0.07412494
89.54584 | -0.06740037
89.9599 | -0.06067374
90.39771 | -0.05394373
90.79879 | -0.04721025
91.23477 | -0.04047265
91.63997 | -0.03373068
92.08465 | -0.02698492
92.48612 | -0.02023603
92.92119 | -0.01348555
93.31896 | -0.00673417