## Sheet1
95.40246 | 6.566609e-05
95.72836 | 0.004656741
96.06581 | 0.009247621
96.38416 | 0.01383796
96.74741 | 0.01842771
97.06348 | 0.02301712
97.42099 | 0.02760584
97.76923 | 0.03219376
98.09895 | 0.03678121
98.44104 | 0.0413681
98.77101 | 0.04595422
99.12452 | 0.05053977
99.48416 | 0.05512506
99.81021 | 0.0597099
100.1608 | 0.06429374
100.4957 | 0.06887602
100.8252 | 0.07345616
101.1514 | 0.07803367
101.4848 | 0.08260818
101.8231 | 0.08717952
102.1326 | 0.09174733
102.4601 | 0.09631125
102.7732 | 0.1008714
103.0893 | 0.1054276
103.4137 | 0.1099799
103.7467 | 0.1145284
104.0344 | 0.1190726
104.3551 | 0.1236126
104.6767 | 0.1281483
104.9821 | 0.1326793
105.3084 | 0.1372055
105.5898 | 0.1417268
105.9079 | 0.1462428
106.2288 | 0.1507531
106.5258 | 0.1552572
106.8469 | 0.1597551
107.1345 | 0.1642468
107.4323 | 0.1687316
107.7495 | 0.1732097
108.0591 | 0.1776816
108.358 | 0.1821473
108.6739 | 0.1866064
108.9961 | 0.1910587
109.3034 | 0.195504
109.5753 | 0.1999419
109.8654 | 0.2043723
110.1877 | 0.2087948
110.4822 | 0.2132091
110.7774 | 0.217615
111.0923 | 0.2220126
111.3958 | 0.2264013
111.6828 | 0.2307812
111.9611 | 0.2351522
112.2596 | 0.239514
112.5323 | 0.2438665
112.8269 | 0.2482097
113.1081 | 0.2525432
113.4074 | 0.2568675
113.6801 | 0.261182
113.9633 | 0.265487
114.2257 | 0.2697822
114.5011 | 0.2740671
114.7664 | 0.2783421
115.04 | 0.2826069
115.3297 | 0.286861
115.6022 | 0.2911048
115.8583 | 0.2953383
116.1437 | 0.2995611
116.3845 | 0.303773
116.6474 | 0.3079737
116.9039 | 0.312163
117.1521 | 0.3163407
117.4205 | 0.3205061
117.6755 | 0.3246593
117.9146 | 0.3288
118.1874 | 0.332928
118.4231 | 0.3370434
118.6646 | 0.3411456
118.8943 | 0.345234
119.1177 | 0.3493081
119.3718 | 0.3533684
119.5823 | 0.357415
119.7997 | 0.3614477
120.0343 | 0.3654668
120.2932 | 0.3694727
120.5247 | 0.3734659
120.7363 | 0.3774466
120.9821 | 0.3814144
121.2012 | 0.3853692
121.4476 | 0.3893104
121.6688 | 0.3932373
121.8671 | 0.3971497
122.0586 | 0.4010465
122.2764 | 0.4049272
122.4506 | 0.408791
122.636 | 0.4126372
122.8012 | 0.4164655
122.9925 | 0.4202758
123.1646 | 0.4240686
123.3363 | 0.4278448
123.5141 | 0.4316048
123.7024 | 0.4353493
123.885 | 0.4390788
124.0669 | 0.4427933
124.2656 | 0.4464927
124.4393 | 0.4501768
124.6171 | 0.4538457
124.8059 | 0.4574988
124.9592 | 0.4611351
125.1217 | 0.4647538
125.2737 | 0.4683543
125.4316 | 0.4719358
125.5417 | 0.4754977
125.6794 | 0.4790403
125.8027 | 0.4825632
125.9261 | 0.486067
126.0458 | 0.4895522
126.1647 | 0.493019
126.3237 | 0.4964674
126.4369 | 0.499898
126.5607 | 0.5033115
126.6961 | 0.5067079
126.821 | 0.5100866
126.944 | 0.5134473
127.0301 | 0.5167896
127.146 | 0.5201124
127.2466 | 0.5234157
127.3527 | 0.5266992
127.428 | 0.5299623
127.5143 | 0.533205
127.5769 | 0.536427
127.6761 | 0.5396281
127.7473 | 0.5428088
127.8182 | 0.5459693
127.9041 | 0.5491099
127.9726 | 0.5522306
128.028 | 0.5553311
128.1001 | 0.5584107
128.1399 | 0.5614693
128.1873 | 0.564507
128.2303 | 0.5675232
128.2742 | 0.5705169
128.2906 | 0.573488
128.3108 | 0.5764367
128.3353 | 0.5793632
128.3592 | 0.5822677
128.3833 | 0.5851506
128.4027 | 0.5880121
128.4352 | 0.5908521
128.4352 | 0.5936708
128.4409 | 0.5964679
128.4464 | 0.599243
128.4446 | 0.6019956
128.4335 | 0.6047253
128.438 | 0.6074316
128.4153 | 0.6101143
128.3701 | 0.6127733
128.3652 | 0.6154084
128.325 | 0.6180196
128.2845 | 0.6206069
128.2335 | 0.6231706
128.2033 | 0.6257108
128.1485 | 0.6282274
128.0772 | 0.6307207
128.0252 | 0.6331905
127.9838 | 0.6356367
127.9134 | 0.6380594
127.8548 | 0.6404588
127.782 | 0.642835
127.7082 | 0.6451883
127.6689 | 0.6475186
127.5717 | 0.6498254
127.4909 | 0.6521083
127.4009 | 0.6543668
127.2902 | 0.6566004
127.1734 | 0.6588088
127.0917 | 0.6609916
126.9676 | 0.6631483
126.817 | 0.6652785
126.6908 | 0.6673828
126.5495 | 0.6694614
126.3981 | 0.6715143
126.2574 | 0.6735416
126.0943 | 0.6755437
125.944 | 0.6775209
125.7992 | 0.6794732
125.6532 | 0.6814005
125.4882 | 0.6833027
125.3078 | 0.6851795
125.1479 | 0.6870309
124.9273 | 0.688857
124.7543 | 0.6906576
124.5556 | 0.6924324
124.3626 | 0.6941812
124.1822 | 0.6959039
123.9373 | 0.6976002
123.7343 | 0.69927
123.5235 | 0.7009139
123.3001 | 0.7025315
123.0499 | 0.7041225
122.8286 | 0.7056873
122.5657 | 0.7072256
122.3283 | 0.7087376
122.0914 | 0.7102233
121.8427 | 0.7116827
121.5683 | 0.7131156
121.304 | 0.7145212
121.0024 | 0.7158997
120.7336 | 0.7172515
120.4337 | 0.7185761
120.1487 | 0.7198735
119.8302 | 0.7211436
119.5112 | 0.7223861
119.1814 | 0.7236011
118.8474 | 0.7247887
118.5394 | 0.725949
118.2089 | 0.7270819
117.8435 | 0.7281875
117.4806 | 0.7292655
117.1374 | 0.7303162
116.7847 | 0.7313396
116.4066 | 0.732336
116.0311 | 0.7333054
115.6367 | 0.7342472
115.2702 | 0.7351615
114.8651 | 0.7360484
114.4956 | 0.7369082
114.0647 | 0.7377406
113.6566 | 0.7385455
113.224 | 0.7393225
112.7887 | 0.7400716
112.3495 | 0.7407924
111.917 | 0.7414845
111.4248 | 0.7421479
110.958 | 0.7427825
110.4449 | 0.7433887
109.96 | 0.7439666
109.4715 | 0.7445162
108.9865 | 0.7450377
108.4701 | 0.7455313
107.9551 | 0.7459969
107.42 | 0.7464344
106.8907 | 0.7468439
106.3816 | 0.7472256
105.8366 | 0.7475793
105.2791 | 0.7479048
104.7436 | 0.7482029
104.1754 | 0.7484735
103.6165 | 0.7487167
103.0255 | 0.7489324
102.4429 | 0.7491207
101.8563 | 0.7492812
101.2267 | 0.7494132
100.6158 | 0.7495166
99.95535 | 0.7495913
99.32093 | 0.7496374
98.63291 | 0.7496548
97.95114 | 0.7496435
97.2796 | 0.7496034
96.58204 | 0.7495347
95.88833 | 0.7494377
95.20196 | 0.7493123
94.48905 | 0.7491588
93.77403 | 0.7489775
93.02974 | 0.7487682
92.29483 | 0.7485306
91.53043 | 0.7482646
90.74553 | 0.7479705
89.98832 | 0.7476482
89.203 | 0.7472978
88.39034 | 0.7469193
87.586 | 0.746513
86.76917 | 0.7460787
85.94136 | 0.7456162
85.10936 | 0.7451253
84.25381 | 0.7446065
83.39503 | 0.7440605
82.53152 | 0.7434875
81.65069 | 0.7428873
80.75734 | 0.74226
79.8426 | 0.7416052
78.91803 | 0.7409228
77.99732 | 0.7402121
77.04504 | 0.7394731
76.09955 | 0.7387056
75.14659 | 0.7379097
74.15481 | 0.7370855
73.1925 | 0.7362332
72.1917 | 0.7353525
71.18237 | 0.7344436
70.16577 | 0.7335063
69.1505 | 0.7325411
68.13952 | 0.7315483
67.07526 | 0.7305278
66.02681 | 0.7294798
64.97638 | 0.7284045
63.89424 | 0.727302
62.84006 | 0.7261727
61.77209 | 0.7250169
60.68378 | 0.7238344
59.60954 | 0.7226255
58.52848 | 0.72139
57.4461 | 0.7201279
56.33095 | 0.7188386
55.20169 | 0.7175222
54.10842 | 0.7161783
52.97361 | 0.7148067
51.84618 | 0.7134077
50.70088 | 0.7119811
49.55087 | 0.7105268
48.42016 | 0.709045
47.27069 | 0.7075361
46.12855 | 0.7060002
44.96983 | 0.7044377
43.81404 | 0.7028492
42.66682 | 0.7012345
41.5378 | 0.6995939
40.4039 | 0.6979281
39.22564 | 0.6962367
38.0865 | 0.6945192
36.94843 | 0.6927757
35.79212 | 0.6910064
34.62845 | 0.689211
33.48959 | 0.6873896
32.31671 | 0.6855423
31.16947 | 0.6836685
30.00877 | 0.6817685
28.84858 | 0.6798425
27.69533 | 0.6778904
26.55332 | 0.6759126
25.39845 | 0.6739091
24.25303 | 0.6718798
23.13551 | 0.669825
22.00477 | 0.6677451
20.86393 | 0.6656404
19.7304 | 0.6635109
18.60765 | 0.6613567
17.51073 | 0.6591779
16.38421 | 0.6569742
15.27415 | 0.6547458
14.15626 | 0.6524926
13.06375 | 0.650214
11.96945 | 0.6479098
10.83805 | 0.6455807
9.748923 | 0.6432265
8.665093 | 0.6408475
7.575845 | 0.6384444
6.493389 | 0.6360171
5.43636 | 0.6335658
4.402651 | 0.6310909
3.328066 | 0.6285927
2.286289 | 0.6260722
1.239436 | 0.6235294
0.217374 | 0.6209643
-0.8137364 | 0.6183771
-1.839207 | 0.6157675
-2.854183 | 0.6131347
-3.870287 | 0.6104779
-4.872365 | 0.6077967
-5.885624 | 0.6050911
-6.888561 | 0.6023613
-7.886666 | 0.5996074
-8.877784 | 0.59683
-9.870029 | 0.5940294
-10.83847 | 0.5912056
-11.78603 | 0.5883588
-12.7491 | 0.5854899
-13.71457 | 0.5825993
-14.65559 | 0.5796875
-15.59387 | 0.5767547
-16.50735 | 0.5738011
-17.42135 | 0.5708267
-18.33886 | 0.5678317
-19.2358 | 0.5648159
-20.13805 | 0.5617794
-21.01203 | 0.5587222
-21.90218 | 0.5556442
-22.76983 | 0.5525452
-23.66488 | 0.5494247
-24.5125 | 0.5462833
-25.37648 | 0.5431209
-26.22742 | 0.5399376
-27.07805 | 0.5367334
-27.95201 | 0.533508
-28.78355 | 0.5302618
-29.61055 | 0.5269953
-30.43226 | 0.5237088
-31.25183 | 0.5204032
-32.05549 | 0.5170789
-32.85125 | 0.5137358
-33.64155 | 0.510374
-34.43734 | 0.5069932
-35.22709 | 0.5035935
-35.98781 | 0.5001749
-36.76597 | 0.496737
-37.51179 | 0.4932802
-38.28202 | 0.4898041
-39.0488 | 0.4863088
-39.76333 | 0.4827947
-40.52665 | 0.4792625
-41.24047 | 0.4757128
-41.99047 | 0.4721457
-42.6679 | 0.4685614
-43.38392 | 0.4649605
-44.09274 | 0.4613434
-44.77404 | 0.4577097
-45.47086 | 0.4540598
-46.18801 | 0.4503934
-46.84751 | 0.4467106
-47.52884 | 0.4430108
-48.18435 | 0.4392935
-48.86984 | 0.4355588
-49.56355 | 0.4318066
-50.20513 | 0.4280367
-50.86926 | 0.424249
-51.57074 | 0.4204437
-52.18184 | 0.416621
-52.83083 | 0.4127814
-53.45551 | 0.4089255
-54.09719 | 0.4050538
-54.71795 | 0.4011666
-55.34143 | 0.3972647
-55.96221 | 0.3933485
-56.57076 | 0.389418
-57.13559 | 0.3854738
-57.70974 | 0.381516
-58.31635 | 0.3775449
-58.86446 | 0.3735603
-59.45398 | 0.3695622
-60.02285 | 0.3655509
-60.58378 | 0.3615266
-61.15967 | 0.3574891
-61.71913 | 0.3534384
-62.2523 | 0.3493744
-62.79818 | 0.3452973
-63.33763 | 0.3412069
-63.89316 | 0.3371032
-64.43252 | 0.3329865
-64.99923 | 0.3288565
-65.51605 | 0.3247137
-66.04663 | 0.3205582
-66.56737 | 0.3163902
-67.10601 | 0.3122101
-67.6076 | 0.3080186
-68.11625 | 0.3038155
-68.62566 | 0.2996009
-69.14067 | 0.2953748
-69.60798 | 0.2911374
-70.09444 | 0.2868887
-70.59603 | 0.2826293
-71.10096 | 0.2783591
-71.57602 | 0.2740779
-72.07498 | 0.2697864
-72.52214 | 0.265485
-73.00627 | 0.2611741
-73.44534 | 0.2568536
-73.91731 | 0.2525242
-74.3867 | 0.2481863
-74.79963 | 0.2438398
-75.24014 | 0.239485
-75.68084 | 0.2351219
-76.13548 | 0.2307503
-76.54183 | 0.2263701
-77.00487 | 0.2219813
-77.42496 | 0.2175838
-77.86731 | 0.2131776
-78.26917 | 0.2087628
-78.70351 | 0.2043395
-79.13825 | 0.199908
-79.54208 | 0.1954686
-79.98897 | 0.1910215
-80.40295 | 0.1865669
-80.79873 | 0.1821053
-81.21293 | 0.1776368
-81.62963 | 0.1731619
-82.0239 | 0.1686803
-82.4274 | 0.1641925
-82.83798 | 0.159699
-83.21988 | 0.1551994
-83.61366 | 0.1506936
-84.01209 | 0.1461818
-84.41315 | 0.1416644
-84.78407 | 0.1371416
-85.17828 | 0.1326135
-85.56161 | 0.1280806
-85.94143 | 0.1235433
-86.3075 | 0.119002
-86.67943 | 0.1144569
-87.03946 | 0.1099081
-87.40234 | 0.1053562
-87.76916 | 0.100801
-88.13192 | 0.09624231
-88.49433 | 0.0916801
-88.84019 | 0.08711444
-89.21136 | 0.08254515
-89.57787 | 0.07797188
-89.93788 | 0.07339464
-90.3036 | 0.06881384
-90.65164 | 0.06422969
-91.01494 | 0.05964243
-91.35435 | 0.05505256
-91.72231 | 0.05046096
-92.06336 | 0.04586833
-92.40427 | 0.04127475
-92.73382 | 0.03668058
-93.05951 | 0.03208641
-93.40032 | 0.02749256
-93.73742 | 0.02289864
-94.07171 | 0.01830478
-94.42569 | 0.01371155
-94.75706 | 0.009118677
-95.06675 | 0.0045261
-95.40246 | -6.566609e-05
-95.72836 | -0.004656741
-96.06581 | -0.009247621
-96.38416 | -0.01383796
-96.74741 | -0.01842771
-97.06348 | -0.02301712
-97.42099 | -0.02760584
-97.76923 | -0.03219376
-98.09895 | -0.03678121
-98.44104 | -0.0413681
-98.77101 | -0.04595422
-99.12452 | -0.05053977
-99.48416 | -0.05512506
-99.81021 | -0.0597099
-100.1608 | -0.06429374
-100.4957 | -0.06887602
-100.8252 | -0.07345616
-101.1514 | -0.07803367
-101.4848 | -0.08260818
-101.8231 | -0.08717952
-102.1326 | -0.09174733
-102.4601 | -0.09631125
-102.7732 | -0.1008714
-103.0893 | -0.1054276
-103.4137 | -0.1099799
-103.7467 | -0.1145284
-104.0344 | -0.1190726
-104.3551 | -0.1236126
-104.6767 | -0.1281483
-104.9821 | -0.1326793
-105.3084 | -0.1372055
-105.5898 | -0.1417268
-105.9079 | -0.1462428
-106.2288 | -0.1507531
-106.5258 | -0.1552572
-106.8469 | -0.1597551
-107.1345 | -0.1642468
-107.4323 | -0.1687316
-107.7495 | -0.1732097
-108.0591 | -0.1776816
-108.358 | -0.1821473
-108.6739 | -0.1866064
-108.9961 | -0.1910587
-109.3034 | -0.195504
-109.5753 | -0.1999419
-109.8654 | -0.2043723
-110.1877 | -0.2087948
-110.4822 | -0.2132091
-110.7774 | -0.217615
-111.0923 | -0.2220126
-111.3958 | -0.2264013
-111.6828 | -0.2307812
-111.9611 | -0.2351522
-112.2596 | -0.239514
-112.5323 | -0.2438665
-112.8269 | -0.2482097
-113.1081 | -0.2525432
-113.4074 | -0.2568675
-113.6801 | -0.261182
-113.9633 | -0.265487
-114.2257 | -0.2697822
-114.5011 | -0.2740671
-114.7664 | -0.2783421
-115.04 | -0.2826069
-115.3297 | -0.286861
-115.6022 | -0.2911048
-115.8583 | -0.2953383
-116.1437 | -0.2995611
-116.3845 | -0.303773
-116.6474 | -0.3079737
-116.9039 | -0.312163
-117.1521 | -0.3163407
-117.4205 | -0.3205061
-117.6755 | -0.3246593
-117.9146 | -0.3288
-118.1874 | -0.332928
-118.4231 | -0.3370434
-118.6646 | -0.3411456
-118.8943 | -0.345234
-119.1177 | -0.3493081
-119.3718 | -0.3533684
-119.5823 | -0.357415
-119.7997 | -0.3614477
-120.0343 | -0.3654668
-120.2932 | -0.3694727
-120.5247 | -0.3734659
-120.7363 | -0.3774466
-120.9821 | -0.3814144
-121.2012 | -0.3853692
-121.4476 | -0.3893104
-121.6688 | -0.3932373
-121.8671 | -0.3971497
-122.0586 | -0.4010465
-122.2764 | -0.4049272
-122.4506 | -0.408791
-122.636 | -0.4126372
-122.8012 | -0.4164655
-122.9925 | -0.4202758
-123.1646 | -0.4240686
-123.3363 | -0.4278448
-123.5141 | -0.4316048
-123.7024 | -0.4353493
-123.885 | -0.4390788
-124.0669 | -0.4427933
-124.2656 | -0.4464927
-124.4393 | -0.4501768
-124.6171 | -0.4538457
-124.8059 | -0.4574988
-124.9592 | -0.4611351
-125.1217 | -0.4647538
-125.2737 | -0.4683543
-125.4316 | -0.4719358
-125.5417 | -0.4754977
-125.6794 | -0.4790403
-125.8027 | -0.4825632
-125.9261 | -0.486067
-126.0458 | -0.4895522
-126.1647 | -0.493019
-126.3237 | -0.4964674
-126.4369 | -0.499898
-126.5607 | -0.5033115
-126.6961 | -0.5067079
-126.821 | -0.5100866
-126.944 | -0.5134473
-127.0301 | -0.5167896
-127.146 | -0.5201124
-127.2466 | -0.5234157
-127.3527 | -0.5266992
-127.428 | -0.5299623
-127.5143 | -0.533205
-127.5769 | -0.536427
-127.6761 | -0.5396281
-127.7473 | -0.5428088
-127.8182 | -0.5459693
-127.9041 | -0.5491099
-127.9726 | -0.5522306
-128.028 | -0.5553311
-128.1001 | -0.5584107
-128.1399 | -0.5614693
-128.1873 | -0.564507
-128.2303 | -0.5675232
-128.2742 | -0.5705169
-128.2906 | -0.573488
-128.3108 | -0.5764367
-128.3353 | -0.5793632
-128.3592 | -0.5822677
-128.3833 | -0.5851506
-128.4027 | -0.5880121
-128.4352 | -0.5908521
-128.4352 | -0.5936708
-128.4409 | -0.5964679
-128.4464 | -0.599243
-128.4446 | -0.6019956
-128.4335 | -0.6047253
-128.438 | -0.6074316
-128.4153 | -0.6101143
-128.3701 | -0.6127733
-128.3652 | -0.6154084
-128.325 | -0.6180196
-128.2845 | -0.6206069
-128.2335 | -0.6231706
-128.2033 | -0.6257108
-128.1485 | -0.6282274
-128.0772 | -0.6307207
-128.0252 | -0.6331905
-127.9838 | -0.6356367
-127.9134 | -0.6380594
-127.8548 | -0.6404588
-127.782 | -0.642835
-127.7082 | -0.6451883
-127.6689 | -0.6475186
-127.5717 | -0.6498254
-127.4909 | -0.6521083
-127.4009 | -0.6543668
-127.2902 | -0.6566004
-127.1734 | -0.6588088
-127.0917 | -0.6609916
-126.9676 | -0.6631483
-126.817 | -0.6652785
-126.6908 | -0.6673828
-126.5495 | -0.6694614
-126.3981 | -0.6715143
-126.2574 | -0.6735416
-126.0943 | -0.6755437
-125.944 | -0.6775209
-125.7992 | -0.6794732
-125.6532 | -0.6814005
-125.4882 | -0.6833027
-125.3078 | -0.6851795
-125.1479 | -0.6870309
-124.9273 | -0.688857
-124.7543 | -0.6906576
-124.5556 | -0.6924324
-124.3626 | -0.6941812
-124.1822 | -0.6959039
-123.9373 | -0.6976002
-123.7343 | -0.69927
-123.5235 | -0.7009139
-123.3001 | -0.7025315
-123.0499 | -0.7041225
-122.8286 | -0.7056873
-122.5657 | -0.7072256
-122.3283 | -0.7087376
-122.0914 | -0.7102233
-121.8427 | -0.7116827
-121.5683 | -0.7131156
-121.304 | -0.7145212
-121.0024 | -0.7158997
-120.7336 | -0.7172515
-120.4337 | -0.7185761
-120.1487 | -0.7198735
-119.8302 | -0.7211436
-119.5112 | -0.7223861
-119.1814 | -0.7236011
-118.8474 | -0.7247887
-118.5394 | -0.725949
-118.2089 | -0.7270819
-117.8435 | -0.7281875
-117.4806 | -0.7292655
-117.1374 | -0.7303162
-116.7847 | -0.7313396
-116.4066 | -0.732336
-116.0311 | -0.7333054
-115.6367 | -0.7342472
-115.2702 | -0.7351615
-114.8651 | -0.7360484
-114.4956 | -0.7369082
-114.0647 | -0.7377406
-113.6566 | -0.7385455
-113.224 | -0.7393225
-112.7887 | -0.7400716
-112.3495 | -0.7407924
-111.917 | -0.7414845
-111.4248 | -0.7421479
-110.958 | -0.7427825
-110.4449 | -0.7433887
-109.96 | -0.7439666
-109.4715 | -0.7445162
-108.9865 | -0.7450377
-108.4701 | -0.7455313
-107.9551 | -0.7459969
-107.42 | -0.7464344
-106.8907 | -0.7468439
-106.3816 | -0.7472256
-105.8366 | -0.7475793
-105.2791 | -0.7479048
-104.7436 | -0.7482029
-104.1754 | -0.7484735
-103.6165 | -0.7487167
-103.0255 | -0.7489324
-102.4429 | -0.7491207
-101.8563 | -0.7492812
-101.2267 | -0.7494132
-100.6158 | -0.7495166
-99.95535 | -0.7495913
-99.32093 | -0.7496374
-98.63291 | -0.7496548
-97.95114 | -0.7496435
-97.2796 | -0.7496034
-96.58204 | -0.7495347
-95.88833 | -0.7494377
-95.20196 | -0.7493123
-94.48905 | -0.7491588
-93.77403 | -0.7489775
-93.02974 | -0.7487682
-92.29483 | -0.7485306
-91.53043 | -0.7482646
-90.74553 | -0.7479705
-89.98832 | -0.7476482
-89.203 | -0.7472978
-88.39034 | -0.7469193
-87.586 | -0.746513
-86.76917 | -0.7460787
-85.94136 | -0.7456162
-85.10936 | -0.7451253
-84.25381 | -0.7446065
-83.39503 | -0.7440605
-82.53152 | -0.7434875
-81.65069 | -0.7428873
-80.75734 | -0.74226
-79.8426 | -0.7416052
-78.91803 | -0.7409228
-77.99732 | -0.7402121
-77.04504 | -0.7394731
-76.09955 | -0.7387056
-75.14659 | -0.7379097
-74.15481 | -0.7370855
-73.1925 | -0.7362332
-72.1917 | -0.7353525
-71.18237 | -0.7344436
-70.16577 | -0.7335063
-69.1505 | -0.7325411
-68.13952 | -0.7315483
-67.07526 | -0.7305278
-66.02681 | -0.7294798
-64.97638 | -0.7284045
-63.89424 | -0.727302
-62.84006 | -0.7261727
-61.77209 | -0.7250169
-60.68378 | -0.7238344
-59.60954 | -0.7226255
-58.52848 | -0.72139
-57.4461 | -0.7201279
-56.33095 | -0.7188386
-55.20169 | -0.7175222
-54.10842 | -0.7161783
-52.97361 | -0.7148067
-51.84618 | -0.7134077
-50.70088 | -0.7119811
-49.55087 | -0.7105268
-48.42016 | -0.709045
-47.27069 | -0.7075361
-46.12855 | -0.7060002
-44.96983 | -0.7044377
-43.81404 | -0.7028492
-42.66682 | -0.7012345
-41.5378 | -0.6995939
-40.4039 | -0.6979281
-39.22564 | -0.6962367
-38.0865 | -0.6945192
-36.94843 | -0.6927757
-35.79212 | -0.6910064
-34.62845 | -0.689211
-33.48959 | -0.6873896
-32.31671 | -0.6855423
-31.16947 | -0.6836685
-30.00877 | -0.6817685
-28.84858 | -0.6798425
-27.69533 | -0.6778904
-26.55332 | -0.6759126
-25.39845 | -0.6739091
-24.25303 | -0.6718798
-23.13551 | -0.669825
-22.00477 | -0.6677451
-20.86393 | -0.6656404
-19.7304 | -0.6635109
-18.60765 | -0.6613567
-17.51073 | -0.6591779
-16.38421 | -0.6569742
-15.27415 | -0.6547458
-14.15626 | -0.6524926
-13.06375 | -0.650214
-11.96945 | -0.6479098
-10.83805 | -0.6455807
-9.748923 | -0.6432265
-8.665093 | -0.6408475
-7.575845 | -0.6384444
-6.493389 | -0.6360171
-5.43636 | -0.6335658
-4.402651 | -0.6310909
-3.328066 | -0.6285927
-2.286289 | -0.6260722
-1.239436 | -0.6235294
-0.217374 | -0.6209643
0.8137364 | -0.6183771
1.839207 | -0.6157675
2.854183 | -0.6131347
3.870287 | -0.6104779
4.872365 | -0.6077967
5.885624 | -0.6050911
6.888561 | -0.6023613
7.886666 | -0.5996074
8.877784 | -0.59683
9.870029 | -0.5940294
10.83847 | -0.5912056
11.78603 | -0.5883588
12.7491 | -0.5854899
13.71457 | -0.5825993
14.65559 | -0.5796875
15.59387 | -0.5767547
16.50735 | -0.5738011
17.42135 | -0.5708267
18.33886 | -0.5678317
19.2358 | -0.5648159
20.13805 | -0.5617794
21.01203 | -0.5587222
21.90218 | -0.5556442
22.76983 | -0.5525452
23.66488 | -0.5494247
24.5125 | -0.5462833
25.37648 | -0.5431209
26.22742 | -0.5399376
27.07805 | -0.5367334
27.95201 | -0.533508
28.78355 | -0.5302618
29.61055 | -0.5269953
30.43226 | -0.5237088
31.25183 | -0.5204032
32.05549 | -0.5170789
32.85125 | -0.5137358
33.64155 | -0.510374
34.43734 | -0.5069932
35.22709 | -0.5035935
35.98781 | -0.5001749
36.76597 | -0.496737
37.51179 | -0.4932802
38.28202 | -0.4898041
39.0488 | -0.4863088
39.76333 | -0.4827947
40.52665 | -0.4792625
41.24047 | -0.4757128
41.99047 | -0.4721457
42.6679 | -0.4685614
43.38392 | -0.4649605
44.09274 | -0.4613434
44.77404 | -0.4577097
45.47086 | -0.4540598
46.18801 | -0.4503934
46.84751 | -0.4467106
47.52884 | -0.4430108
48.18435 | -0.4392935
48.86984 | -0.4355588
49.56355 | -0.4318066
50.20513 | -0.4280367
50.86926 | -0.424249
51.57074 | -0.4204437
52.18184 | -0.416621
52.83083 | -0.4127814
53.45551 | -0.4089255
54.09719 | -0.4050538
54.71795 | -0.4011666
55.34143 | -0.3972647
55.96221 | -0.3933485
56.57076 | -0.389418
57.13559 | -0.3854738
57.70974 | -0.381516
58.31635 | -0.3775449
58.86446 | -0.3735603
59.45398 | -0.3695622
60.02285 | -0.3655509
60.58378 | -0.3615266
61.15967 | -0.3574891
61.71913 | -0.3534384
62.2523 | -0.3493744
62.79818 | -0.3452973
63.33763 | -0.3412069
63.89316 | -0.3371032
64.43252 | -0.3329865
64.99923 | -0.3288565
65.51605 | -0.3247137
66.04663 | -0.3205582
66.56737 | -0.3163902
67.10601 | -0.3122101
67.6076 | -0.3080186
68.11625 | -0.3038155
68.62566 | -0.2996009
69.14067 | -0.2953748
69.60798 | -0.2911374
70.09444 | -0.2868887
70.59603 | -0.2826293
71.10096 | -0.2783591
71.57602 | -0.2740779
72.07498 | -0.2697864
72.52214 | -0.265485
73.00627 | -0.2611741
73.44534 | -0.2568536
73.91731 | -0.2525242
74.3867 | -0.2481863
74.79963 | -0.2438398
75.24014 | -0.239485
75.68084 | -0.2351219
76.13548 | -0.2307503
76.54183 | -0.2263701
77.00487 | -0.2219813
77.42496 | -0.2175838
77.86731 | -0.2131776
78.26917 | -0.2087628
78.70351 | -0.2043395
79.13825 | -0.199908
79.54208 | -0.1954686
79.98897 | -0.1910215
80.40295 | -0.1865669
80.79873 | -0.1821053
81.21293 | -0.1776368
81.62963 | -0.1731619
82.0239 | -0.1686803
82.4274 | -0.1641925
82.83798 | -0.159699
83.21988 | -0.1551994
83.61366 | -0.1506936
84.01209 | -0.1461818
84.41315 | -0.1416644
84.78407 | -0.1371416
85.17828 | -0.1326135
85.56161 | -0.1280806
85.94143 | -0.1235433
86.3075 | -0.119002
86.67943 | -0.1144569
87.03946 | -0.1099081
87.40234 | -0.1053562
87.76916 | -0.100801
88.13192 | -0.09624231
88.49433 | -0.0916801
88.84019 | -0.08711444
89.21136 | -0.08254515
89.57787 | -0.07797188
89.93788 | -0.07339464
90.3036 | -0.06881384
90.65164 | -0.06422969
91.01494 | -0.05964243
91.35435 | -0.05505256
91.72231 | -0.05046096
92.06336 | -0.04586833
92.40427 | -0.04127475
92.73382 | -0.03668058
93.05951 | -0.03208641
93.40032 | -0.02749256
93.73742 | -0.02289864
94.07171 | -0.01830478
94.42569 | -0.01371155
94.75706 | -0.009118677
95.06675 | -0.0045261