## Sheet1
130.3036 | 6.90635e-05
130.953 | 0.007119273
131.6025 | 0.01416868
132.2985 | 0.02121735
132.9971 | 0.02826486
133.6648 | 0.03531116
134.3304 | 0.04235612
135.0172 | 0.04940011
135.7107 | 0.05644321
136.375 | 0.06348504
137.0815 | 0.07052535
137.7646 | 0.07756374
138.4446 | 0.08460006
139.1106 | 0.09163351
139.7661 | 0.09866299
140.4354 | 0.1056878
141.1009 | 0.1127073
141.7402 | 0.1197212
142.4073 | 0.1267297
143.0933 | 0.1337326
143.7495 | 0.1407302
144.4071 | 0.1477221
145.1111 | 0.1547092
145.7904 | 0.1616917
146.4663 | 0.1686693
147.1382 | 0.1756424
147.7992 | 0.1826109
148.4799 | 0.1895741
149.1546 | 0.1965318
149.8103 | 0.2034836
150.4823 | 0.2104285
151.1189 | 0.2173656
151.7696 | 0.2242939
152.3816 | 0.2312126
153.0243 | 0.238121
153.6501 | 0.2450188
154.2675 | 0.2519061
154.8922 | 0.258783
155.4945 | 0.2656496
156.1301 | 0.2725065
156.7496 | 0.2793537
157.3911 | 0.2861911
158.0091 | 0.2930184
158.6058 | 0.2998354
159.2253 | 0.3066415
159.8137 | 0.3134363
160.39 | 0.3202192
160.9782 | 0.3269894
161.5484 | 0.3337463
162.1229 | 0.3404901
162.6977 | 0.3472206
163.2577 | 0.3539375
163.8181 | 0.3606408
164.3737 | 0.3673303
164.9156 | 0.3740059
165.4945 | 0.3806675
166.0464 | 0.3873154
166.585 | 0.3939493
167.1222 | 0.4005688
167.6566 | 0.4071738
168.206 | 0.4137639
168.7155 | 0.4203387
169.2244 | 0.4268975
169.7574 | 0.4334398
170.2696 | 0.4399655
170.78 | 0.4464746
171.2716 | 0.4529666
171.7268 | 0.4594408
172.215 | 0.465897
172.6744 | 0.4723354
173.1708 | 0.4787558
173.619 | 0.4851576
174.0764 | 0.4915405
174.5257 | 0.4979043
174.9851 | 0.5042491
175.4091 | 0.5105746
175.8497 | 0.5168807
176.2861 | 0.5231676
176.7199 | 0.5294349
177.138 | 0.5356825
177.5525 | 0.5419099
177.963 | 0.548117
178.3788 | 0.5543038
178.7884 | 0.5604707
179.1749 | 0.5666179
179.5798 | 0.5727448
179.9774 | 0.5788506
180.3363 | 0.5849348
180.7196 | 0.590997
181.0721 | 0.5970369
181.4581 | 0.6030538
181.807 | 0.6090477
182.1557 | 0.6150184
182.4731 | 0.6209649
182.8176 | 0.6268868
183.1297 | 0.6327838
183.4048 | 0.6386549
183.7118 | 0.6444996
183.9767 | 0.6503181
184.2749 | 0.6561107
184.582 | 0.6618784
184.8791 | 0.6676224
185.1904 | 0.6733434
185.4991 | 0.6790422
185.8102 | 0.6847189
186.1046 | 0.6903735
186.4152 | 0.6960058
186.7173 | 0.7016146
186.9969 | 0.7071986
187.2475 | 0.7127561
187.509 | 0.7182856
187.7335 | 0.723786
187.9409 | 0.7292562
188.1301 | 0.7346953
188.3066 | 0.7401032
188.4985 | 0.7454809
188.7121 | 0.7508292
188.8809 | 0.756149
189.0985 | 0.7614415
189.3131 | 0.7667073
189.5387 | 0.7719471
189.7246 | 0.7771608
189.9401 | 0.7823479
190.1287 | 0.7875075
190.322 | 0.7926386
190.4655 | 0.7977398
190.6118 | 0.80281
190.7419 | 0.8078481
190.8959 | 0.8128539
191.0149 | 0.8178273
191.1332 | 0.8227685
191.248 | 0.8276775
191.3607 | 0.8325546
191.487 | 0.8374
191.6028 | 0.8422143
191.7077 | 0.8469975
191.8257 | 0.8517493
191.9366 | 0.8564697
192.0427 | 0.8611581
192.1289 | 0.8658142
192.2054 | 0.8704373
192.2932 | 0.8750268
192.3698 | 0.8795826
192.4347 | 0.8841043
192.5005 | 0.8885917
192.5669 | 0.8930447
192.5957 | 0.8974638
192.6537 | 0.901849
192.7194 | 0.9062007
192.768 | 0.910519
192.8209 | 0.9148041
192.8712 | 0.9190559
192.9384 | 0.9232743
192.9896 | 0.9274594
193.0309 | 0.9316109
193.0899 | 0.9357281
193.0873 | 0.9398103
193.1218 | 0.9438569
193.1323 | 0.9478672
193.1375 | 0.9518404
193.1174 | 0.9557764
193.0823 | 0.959675
193.1022 | 0.9635361
193.0801 | 0.9673598
193.0628 | 0.9711464
193.0291 | 0.9748966
193.0266 | 0.9786109
192.9942 | 0.9822895
192.9961 | 0.9859328
192.9775 | 0.9895412
193.0091 | 0.9931146
192.9972 | 0.9966525
192.9926 | 1.000155
192.948 | 1.00362
192.9374 | 1.007048
192.8778 | 1.010438
192.7994 | 1.013787
192.7397 | 1.017096
192.6545 | 1.020365
192.5472 | 1.023593
192.4835 | 1.02678
192.3927 | 1.029928
192.3033 | 1.033036
192.1942 | 1.036107
192.1384 | 1.039138
192.0563 | 1.042132
191.9704 | 1.045088
191.8929 | 1.048005
191.7847 | 1.050884
191.671 | 1.053724
191.5759 | 1.056523
191.4635 | 1.059283
191.3395 | 1.062002
191.199 | 1.064682
191.065 | 1.067321
190.9219 | 1.069919
190.7576 | 1.072477
190.6087 | 1.074993
190.4683 | 1.077468
190.2907 | 1.079903
190.1149 | 1.082297
189.9204 | 1.084651
189.77 | 1.086964
189.5666 | 1.089236
189.3752 | 1.091468
189.1681 | 1.093659
188.9733 | 1.095809
188.7148 | 1.097918
188.5198 | 1.099985
188.2648 | 1.102011
188.027 | 1.103996
187.7514 | 1.105939
187.5068 | 1.107842
187.2374 | 1.109703
186.9713 | 1.111523
186.6541 | 1.113301
186.3409 | 1.115036
186.0096 | 1.116728
185.6423 | 1.118376
185.2894 | 1.119982
184.9201 | 1.121544
184.5135 | 1.123064
184.1226 | 1.124542
183.7334 | 1.125978
183.3119 | 1.127372
182.9062 | 1.128724
182.479 | 1.130036
182.0277 | 1.131306
181.5742 | 1.132536
181.0983 | 1.133723
180.5794 | 1.134868
180.0794 | 1.13597
179.5322 | 1.137029
178.9451 | 1.138045
178.3582 | 1.139017
177.7361 | 1.139945
177.1075 | 1.14083
176.4586 | 1.141672
175.8016 | 1.142472
175.1299 | 1.143229
174.4307 | 1.143945
173.7061 | 1.144618
172.968 | 1.145249
172.1697 | 1.145835
171.3434 | 1.146376
170.4842 | 1.146872
169.6041 | 1.147324
168.6957 | 1.14773
167.7594 | 1.148094
166.7735 | 1.148414
165.8214 | 1.148691
164.8007 | 1.148926
163.8151 | 1.149119
162.7611 | 1.14927
161.707 | 1.14938
160.5757 | 1.149447
159.4427 | 1.149472
158.2698 | 1.149453
157.0609 | 1.149392
155.7702 | 1.149286
154.5054 | 1.149137
153.1791 | 1.148944
151.8221 | 1.148707
150.4467 | 1.148424
148.9632 | 1.148096
147.4818 | 1.147724
145.9418 | 1.147306
144.3718 | 1.146846
142.7832 | 1.146343
141.1945 | 1.145798
139.5878 | 1.145211
137.9345 | 1.144584
136.239 | 1.143915
134.4775 | 1.143205
132.7246 | 1.142453
130.9357 | 1.141658
129.101 | 1.140818
127.224 | 1.139933
125.2837 | 1.139003
123.3404 | 1.13803
121.3797 | 1.137014
119.3778 | 1.135955
117.3852 | 1.134853
115.3655 | 1.133711
113.3469 | 1.132528
111.3031 | 1.131303
109.1828 | 1.130037
107.1126 | 1.128729
105.035 | 1.127378
102.926 | 1.125986
100.7777 | 1.124551
98.61597 | 1.123073
96.43426 | 1.121551
94.25939 | 1.119985
92.05713 | 1.118376
89.86022 | 1.116724
87.66213 | 1.115029
85.48587 | 1.113292
83.31527 | 1.111515
81.11325 | 1.109696
78.92995 | 1.107838
76.77195 | 1.10594
74.61472 | 1.104003
72.50132 | 1.102027
70.35169 | 1.10001
68.23966 | 1.097952
66.0966 | 1.095853
63.96788 | 1.093711
61.83305 | 1.091526
59.71417 | 1.089297
57.61117 | 1.087025
55.51244 | 1.084711
53.44386 | 1.082354
51.41224 | 1.079956
49.37937 | 1.077517
47.36421 | 1.075038
45.3575 | 1.072519
43.37686 | 1.069961
41.43511 | 1.067365
39.51641 | 1.064729
37.63152 | 1.062055
35.7267 | 1.059341
33.87233 | 1.056587
32.00907 | 1.053793
30.15265 | 1.050958
28.32195 | 1.048082
26.52409 | 1.045166
24.73826 | 1.04221
22.97338 | 1.039214
21.22955 | 1.03618
19.53038 | 1.033107
17.84249 | 1.029994
16.15887 | 1.026844
14.53243 | 1.023655
12.89384 | 1.020428
11.28469 | 1.017163
9.714349 | 1.013861
8.133514 | 1.01052
6.581883 | 1.007142
5.060658 | 1.003726
3.525553 | 1.000272
2.066095 | 0.9967801
0.5742449 | 0.9932492
-0.8752582 | 0.9896794
-2.325399 | 0.986071
-3.740083 | 0.9824241
-5.149863 | 0.9787394
-6.551183 | 0.9750177
-7.8939 | 0.9712598
-9.241373 | 0.9674662
-10.56217 | 0.9636376
-11.87298 | 0.9597744
-13.16793 | 0.9558764
-14.43255 | 0.9519434
-15.66897 | 0.9479748
-16.93227 | 0.9439706
-18.15255 | 0.9399306
-19.36463 | 0.9358545
-20.57444 | 0.9317417
-21.74934 | 0.9275918
-22.92228 | 0.9234051
-24.11929 | 0.919182
-25.26354 | 0.9149228
-26.38388 | 0.9106284
-27.48213 | 0.9062994
-28.60698 | 0.9019364
-29.68794 | 0.8975399
-30.75029 | 0.8931105
-31.83539 | 0.8886489
-32.85638 | 0.8841556
-33.88825 | 0.8796302
-34.88787 | 0.8750725
-35.91989 | 0.8704826
-36.93563 | 0.8658603
-37.90424 | 0.8612056
-38.87848 | 0.8565184
-39.80494 | 0.8517987
-40.75624 | 0.8470463
-41.72367 | 0.8422616
-42.63068 | 0.837445
-43.54517 | 0.8325965
-44.45679 | 0.8277163
-45.38612 | 0.8228044
-46.28433 | 0.8178612
-47.16096 | 0.8128872
-48.04056 | 0.807883
-48.89389 | 0.8028484
-49.746 | 0.7977837
-50.57833 | 0.7926894
-51.40871 | 0.7875664
-52.23971 | 0.7824149
-53.06132 | 0.7772349
-53.86407 | 0.7720264
-54.68379 | 0.7667892
-55.46989 | 0.7615231
-56.27674 | 0.7562271
-57.07699 | 0.7509002
-57.85289 | 0.7455428
-58.60577 | 0.7401552
-59.36485 | 0.7347379
-60.11939 | 0.7292914
-60.87401 | 0.7238168
-61.60148 | 0.7183153
-62.34251 | 0.7127879
-63.03909 | 0.7072354
-63.79185 | 0.7016581
-64.48592 | 0.6960564
-65.18895 | 0.6904302
-65.87873 | 0.6847796
-66.57865 | 0.6791037
-67.29293 | 0.6734019
-67.99257 | 0.6676738
-68.66799 | 0.6619194
-69.36275 | 0.6561391
-70.04795 | 0.6503332
-70.72609 | 0.6445025
-71.38196 | 0.6386473
-72.04249 | 0.632768
-72.70219 | 0.6268649
-73.3665 | 0.6209383
-74.01995 | 0.6149882
-74.62558 | 0.609015
-75.27162 | 0.6030187
-75.921 | 0.5969992
-76.55041 | 0.5909567
-77.16119 | 0.5848921
-77.81049 | 0.5788055
-78.43155 | 0.5726976
-79.04895 | 0.5665695
-79.64181 | 0.5604214
-80.26862 | 0.5542532
-80.88181 | 0.5480653
-81.50014 | 0.5418573
-82.12855 | 0.5356283
-82.7435 | 0.5293785
-83.38079 | 0.5231073
-83.98561 | 0.5168145
-84.60038 | 0.5105002
-85.20508 | 0.5041652
-85.81704 | 0.4978107
-86.41434 | 0.4914375
-86.98988 | 0.4850465
-87.56665 | 0.4786385
-88.15217 | 0.4722142
-88.72811 | 0.4657738
-89.29502 | 0.4593176
-89.89318 | 0.4528458
-90.48265 | 0.4463579
-91.0452 | 0.4398535
-91.62793 | 0.4333324
-92.24003 | 0.4267943
-92.82494 | 0.4202391
-93.43972 | 0.4136664
-94.01678 | 0.4070766
-94.58909 | 0.4004705
-95.18381 | 0.3938492
-95.74614 | 0.3872135
-96.3287 | 0.3805644
-96.91064 | 0.3739023
-97.50877 | 0.3672274
-98.07573 | 0.3605395
-98.66991 | 0.3538382
-99.28082 | 0.3471233
-99.87838 | 0.3403942
-100.4679 | 0.3336505
-101.0801 | 0.3268925
-101.6766 | 0.3201201
-102.2904 | 0.3133342
-102.8734 | 0.3065358
-103.4544 | 0.2997262
-104.0428 | 0.2929062
-104.6098 | 0.2860763
-105.1834 | 0.2792374
-105.7548 | 0.27239
-106.3274 | 0.2655341
-106.8956 | 0.2586691
-107.496 | 0.2517949
-108.0889 | 0.2449115
-108.7136 | 0.2380184
-109.3003 | 0.2311153
-109.937 | 0.2242023
-110.5293 | 0.2172797
-111.1529 | 0.2103473
-111.7887 | 0.2034058
-112.3894 | 0.1964558
-113.0039 | 0.189498
-113.6319 | 0.1825334
-114.2338 | 0.175563
-114.8538 | 0.1685873
-115.4713 | 0.1616066
-116.0666 | 0.1546207
-116.6919 | 0.1476296
-117.3037 | 0.1406335
-117.9287 | 0.1336323
-118.5632 | 0.1266259
-119.1967 | 0.1196144
-119.8308 | 0.1125978
-120.5016 | 0.1055763
-121.1473 | 0.09855037
-121.7838 | 0.0915208
-122.4288 | 0.08448824
-123.0686 | 0.07745279
-123.7239 | 0.07041462
-124.3847 | 0.06337393
-125.0431 | 0.05633052
-125.6789 | 0.04928495
-126.3594 | 0.04223761
-127.0213 | 0.03518821
-127.6756 | 0.02813727
-128.3336 | 0.02108557
-129.018 | 0.01403361
-129.6397 | 0.006981991
-130.3036 | -6.90635e-05
-130.953 | -0.007119273
-131.6025 | -0.01416868
-132.2985 | -0.02121735
-132.9971 | -0.02826486
-133.6648 | -0.03531116
-134.3304 | -0.04235612
-135.0172 | -0.04940011
-135.7107 | -0.05644321
-136.375 | -0.06348504
-137.0815 | -0.07052535
-137.7646 | -0.07756374
-138.4446 | -0.08460006
-139.1106 | -0.09163351
-139.7661 | -0.09866299
-140.4354 | -0.1056878
-141.1009 | -0.1127073
-141.7402 | -0.1197212
-142.4073 | -0.1267297
-143.0933 | -0.1337326
-143.7495 | -0.1407302
-144.4071 | -0.1477221
-145.1111 | -0.1547092
-145.7904 | -0.1616917
-146.4663 | -0.1686693
-147.1382 | -0.1756424
-147.7992 | -0.1826109
-148.4799 | -0.1895741
-149.1546 | -0.1965318
-149.8103 | -0.2034836
-150.4823 | -0.2104285
-151.1189 | -0.2173656
-151.7696 | -0.2242939
-152.3816 | -0.2312126
-153.0243 | -0.238121
-153.6501 | -0.2450188
-154.2675 | -0.2519061
-154.8922 | -0.258783
-155.4945 | -0.2656496
-156.1301 | -0.2725065
-156.7496 | -0.2793537
-157.3911 | -0.2861911
-158.0091 | -0.2930184
-158.6058 | -0.2998354
-159.2253 | -0.3066415
-159.8137 | -0.3134363
-160.39 | -0.3202192
-160.9782 | -0.3269894
-161.5484 | -0.3337463
-162.1229 | -0.3404901
-162.6977 | -0.3472206
-163.2577 | -0.3539375
-163.8181 | -0.3606408
-164.3737 | -0.3673303
-164.9156 | -0.3740059
-165.4945 | -0.3806675
-166.0464 | -0.3873154
-166.585 | -0.3939493
-167.1222 | -0.4005688
-167.6566 | -0.4071738
-168.206 | -0.4137639
-168.7155 | -0.4203387
-169.2244 | -0.4268975
-169.7574 | -0.4334398
-170.2696 | -0.4399655
-170.78 | -0.4464746
-171.2716 | -0.4529666
-171.7268 | -0.4594408
-172.215 | -0.465897
-172.6744 | -0.4723354
-173.1708 | -0.4787558
-173.619 | -0.4851576
-174.0764 | -0.4915405
-174.5257 | -0.4979043
-174.9851 | -0.5042491
-175.4091 | -0.5105746
-175.8497 | -0.5168807
-176.2861 | -0.5231676
-176.7199 | -0.5294349
-177.138 | -0.5356825
-177.5525 | -0.5419099
-177.963 | -0.548117
-178.3788 | -0.5543038
-178.7884 | -0.5604707
-179.1749 | -0.5666179
-179.5798 | -0.5727448
-179.9774 | -0.5788506
-180.3363 | -0.5849348
-180.7196 | -0.590997
-181.0721 | -0.5970369
-181.4581 | -0.6030538
-181.807 | -0.6090477
-182.1557 | -0.6150184
-182.4731 | -0.6209649
-182.8176 | -0.6268868
-183.1297 | -0.6327838
-183.4048 | -0.6386549
-183.7118 | -0.6444996
-183.9767 | -0.6503181
-184.2749 | -0.6561107
-184.582 | -0.6618784
-184.8791 | -0.6676224
-185.1904 | -0.6733434
-185.4991 | -0.6790422
-185.8102 | -0.6847189
-186.1046 | -0.6903735
-186.4152 | -0.6960058
-186.7173 | -0.7016146
-186.9969 | -0.7071986
-187.2475 | -0.7127561
-187.509 | -0.7182856
-187.7335 | -0.723786
-187.9409 | -0.7292562
-188.1301 | -0.7346953
-188.3066 | -0.7401032
-188.4985 | -0.7454809
-188.7121 | -0.7508292
-188.8809 | -0.756149
-189.0985 | -0.7614415
-189.3131 | -0.7667073
-189.5387 | -0.7719471
-189.7246 | -0.7771608
-189.9401 | -0.7823479
-190.1287 | -0.7875075
-190.322 | -0.7926386
-190.4655 | -0.7977398
-190.6118 | -0.80281
-190.7419 | -0.8078481
-190.8959 | -0.8128539
-191.0149 | -0.8178273
-191.1332 | -0.8227685
-191.248 | -0.8276775
-191.3607 | -0.8325546
-191.487 | -0.8374
-191.6028 | -0.8422143
-191.7077 | -0.8469975
-191.8257 | -0.8517493
-191.9366 | -0.8564697
-192.0427 | -0.8611581
-192.1289 | -0.8658142
-192.2054 | -0.8704373
-192.2932 | -0.8750268
-192.3698 | -0.8795826
-192.4347 | -0.8841043
-192.5005 | -0.8885917
-192.5669 | -0.8930447
-192.5957 | -0.8974638
-192.6537 | -0.901849
-192.7194 | -0.9062007
-192.768 | -0.910519
-192.8209 | -0.9148041
-192.8712 | -0.9190559
-192.9384 | -0.9232743
-192.9896 | -0.9274594
-193.0309 | -0.9316109
-193.0899 | -0.9357281
-193.0873 | -0.9398103
-193.1218 | -0.9438569
-193.1323 | -0.9478672
-193.1375 | -0.9518404
-193.1174 | -0.9557764
-193.0823 | -0.959675
-193.1022 | -0.9635361
-193.0801 | -0.9673598
-193.0628 | -0.9711464
-193.0291 | -0.9748966
-193.0266 | -0.9786109
-192.9942 | -0.9822895
-192.9961 | -0.9859328
-192.9775 | -0.9895412
-193.0091 | -0.9931146
-192.9972 | -0.9966525
-192.9926 | -1.000155
-192.948 | -1.00362
-192.9374 | -1.007048
-192.8778 | -1.010438
-192.7994 | -1.013787
-192.7397 | -1.017096
-192.6545 | -1.020365
-192.5472 | -1.023593
-192.4835 | -1.02678
-192.3927 | -1.029928
-192.3033 | -1.033036
-192.1942 | -1.036107
-192.1384 | -1.039138
-192.0563 | -1.042132
-191.9704 | -1.045088
-191.8929 | -1.048005
-191.7847 | -1.050884
-191.671 | -1.053724
-191.5759 | -1.056523
-191.4635 | -1.059283
-191.3395 | -1.062002
-191.199 | -1.064682
-191.065 | -1.067321
-190.9219 | -1.069919
-190.7576 | -1.072477
-190.6087 | -1.074993
-190.4683 | -1.077468
-190.2907 | -1.079903
-190.1149 | -1.082297
-189.9204 | -1.084651
-189.77 | -1.086964
-189.5666 | -1.089236
-189.3752 | -1.091468
-189.1681 | -1.093659
-188.9733 | -1.095809
-188.7148 | -1.097918
-188.5198 | -1.099985
-188.2648 | -1.102011
-188.027 | -1.103996
-187.7514 | -1.105939
-187.5068 | -1.107842
-187.2374 | -1.109703
-186.9713 | -1.111523
-186.6541 | -1.113301
-186.3409 | -1.115036
-186.0096 | -1.116728
-185.6423 | -1.118376
-185.2894 | -1.119982
-184.9201 | -1.121544
-184.5135 | -1.123064
-184.1226 | -1.124542
-183.7334 | -1.125978
-183.3119 | -1.127372
-182.9062 | -1.128724
-182.479 | -1.130036
-182.0277 | -1.131306
-181.5742 | -1.132536
-181.0983 | -1.133723
-180.5794 | -1.134868
-180.0794 | -1.13597
-179.5322 | -1.137029
-178.9451 | -1.138045
-178.3582 | -1.139017
-177.7361 | -1.139945
-177.1075 | -1.14083
-176.4586 | -1.141672
-175.8016 | -1.142472
-175.1299 | -1.143229
-174.4307 | -1.143945
-173.7061 | -1.144618
-172.968 | -1.145249
-172.1697 | -1.145835
-171.3434 | -1.146376
-170.4842 | -1.146872
-169.6041 | -1.147324
-168.6957 | -1.14773
-167.7594 | -1.148094
-166.7735 | -1.148414
-165.8214 | -1.148691
-164.8007 | -1.148926
-163.8151 | -1.149119
-162.7611 | -1.14927
-161.707 | -1.14938
-160.5757 | -1.149447
-159.4427 | -1.149472
-158.2698 | -1.149453
-157.0609 | -1.149392
-155.7702 | -1.149286
-154.5054 | -1.149137
-153.1791 | -1.148944
-151.8221 | -1.148707
-150.4467 | -1.148424
-148.9632 | -1.148096
-147.4818 | -1.147724
-145.9418 | -1.147306
-144.3718 | -1.146846
-142.7832 | -1.146343
-141.1945 | -1.145798
-139.5878 | -1.145211
-137.9345 | -1.144584
-136.239 | -1.143915
-134.4775 | -1.143205
-132.7246 | -1.142453
-130.9357 | -1.141658
-129.101 | -1.140818
-127.224 | -1.139933
-125.2837 | -1.139003
-123.3404 | -1.13803
-121.3797 | -1.137014
-119.3778 | -1.135955
-117.3852 | -1.134853
-115.3655 | -1.133711
-113.3469 | -1.132528
-111.3031 | -1.131303
-109.1828 | -1.130037
-107.1126 | -1.128729
-105.035 | -1.127378
-102.926 | -1.125986
-100.7777 | -1.124551
-98.61597 | -1.123073
-96.43426 | -1.121551
-94.25939 | -1.119985
-92.05713 | -1.118376
-89.86022 | -1.116724
-87.66213 | -1.115029
-85.48587 | -1.113292
-83.31527 | -1.111515
-81.11325 | -1.109696
-78.92995 | -1.107838
-76.77195 | -1.10594
-74.61472 | -1.104003
-72.50132 | -1.102027
-70.35169 | -1.10001
-68.23966 | -1.097952
-66.0966 | -1.095853
-63.96788 | -1.093711
-61.83305 | -1.091526
-59.71417 | -1.089297
-57.61117 | -1.087025
-55.51244 | -1.084711
-53.44386 | -1.082354
-51.41224 | -1.079956
-49.37937 | -1.077517
-47.36421 | -1.075038
-45.3575 | -1.072519
-43.37686 | -1.069961
-41.43511 | -1.067365
-39.51641 | -1.064729
-37.63152 | -1.062055
-35.7267 | -1.059341
-33.87233 | -1.056587
-32.00907 | -1.053793
-30.15265 | -1.050958
-28.32195 | -1.048082
-26.52409 | -1.045166
-24.73826 | -1.04221
-22.97338 | -1.039214
-21.22955 | -1.03618
-19.53038 | -1.033107
-17.84249 | -1.029994
-16.15887 | -1.026844
-14.53243 | -1.023655
-12.89384 | -1.020428
-11.28469 | -1.017163
-9.714349 | -1.013861
-8.133514 | -1.01052
-6.581883 | -1.007142
-5.060658 | -1.003726
-3.525553 | -1.000272
-2.066095 | -0.9967801
-0.5742449 | -0.9932492
0.8752582 | -0.9896794
2.325399 | -0.986071
3.740083 | -0.9824241
5.149863 | -0.9787394
6.551183 | -0.9750177
7.8939 | -0.9712598
9.241373 | -0.9674662
10.56217 | -0.9636376
11.87298 | -0.9597744
13.16793 | -0.9558764
14.43255 | -0.9519434
15.66897 | -0.9479748
16.93227 | -0.9439706
18.15255 | -0.9399306
19.36463 | -0.9358545
20.57444 | -0.9317417
21.74934 | -0.9275918
22.92228 | -0.9234051
24.11929 | -0.919182
25.26354 | -0.9149228
26.38388 | -0.9106284
27.48213 | -0.9062994
28.60698 | -0.9019364
29.68794 | -0.8975399
30.75029 | -0.8931105
31.83539 | -0.8886489
32.85638 | -0.8841556
33.88825 | -0.8796302
34.88787 | -0.8750725
35.91989 | -0.8704826
36.93563 | -0.8658603
37.90424 | -0.8612056
38.87848 | -0.8565184
39.80494 | -0.8517987
40.75624 | -0.8470463
41.72367 | -0.8422616
42.63068 | -0.837445
43.54517 | -0.8325965
44.45679 | -0.8277163
45.38612 | -0.8228044
46.28433 | -0.8178612
47.16096 | -0.8128872
48.04056 | -0.807883
48.89389 | -0.8028484
49.746 | -0.7977837
50.57833 | -0.7926894
51.40871 | -0.7875664
52.23971 | -0.7824149
53.06132 | -0.7772349
53.86407 | -0.7720264
54.68379 | -0.7667892
55.46989 | -0.7615231
56.27674 | -0.7562271
57.07699 | -0.7509002
57.85289 | -0.7455428
58.60577 | -0.7401552
59.36485 | -0.7347379
60.11939 | -0.7292914
60.87401 | -0.7238168
61.60148 | -0.7183153
62.34251 | -0.7127879
63.03909 | -0.7072354
63.79185 | -0.7016581
64.48592 | -0.6960564
65.18895 | -0.6904302
65.87873 | -0.6847796
66.57865 | -0.6791037
67.29293 | -0.6734019
67.99257 | -0.6676738
68.66799 | -0.6619194
69.36275 | -0.6561391
70.04795 | -0.6503332
70.72609 | -0.6445025
71.38196 | -0.6386473
72.04249 | -0.632768
72.70219 | -0.6268649
73.3665 | -0.6209383
74.01995 | -0.6149882
74.62558 | -0.609015
75.27162 | -0.6030187
75.921 | -0.5969992
76.55041 | -0.5909567
77.16119 | -0.5848921
77.81049 | -0.5788055
78.43155 | -0.5726976
79.04895 | -0.5665695
79.64181 | -0.5604214
80.26862 | -0.5542532
80.88181 | -0.5480653
81.50014 | -0.5418573
82.12855 | -0.5356283
82.7435 | -0.5293785
83.38079 | -0.5231073
83.98561 | -0.5168145
84.60038 | -0.5105002
85.20508 | -0.5041652
85.81704 | -0.4978107
86.41434 | -0.4914375
86.98988 | -0.4850465
87.56665 | -0.4786385
88.15217 | -0.4722142
88.72811 | -0.4657738
89.29502 | -0.4593176
89.89318 | -0.4528458
90.48265 | -0.4463579
91.0452 | -0.4398535
91.62793 | -0.4333324
92.24003 | -0.4267943
92.82494 | -0.4202391
93.43972 | -0.4136664
94.01678 | -0.4070766
94.58909 | -0.4004705
95.18381 | -0.3938492
95.74614 | -0.3872135
96.3287 | -0.3805644
96.91064 | -0.3739023
97.50877 | -0.3672274
98.07573 | -0.3605395
98.66991 | -0.3538382
99.28082 | -0.3471233
99.87838 | -0.3403942
100.4679 | -0.3336505
101.0801 | -0.3268925
101.6766 | -0.3201201
102.2904 | -0.3133342
102.8734 | -0.3065358
103.4544 | -0.2997262
104.0428 | -0.2929062
104.6098 | -0.2860763
105.1834 | -0.2792374
105.7548 | -0.27239
106.3274 | -0.2655341
106.8956 | -0.2586691
107.496 | -0.2517949
108.0889 | -0.2449115
108.7136 | -0.2380184
109.3003 | -0.2311153
109.937 | -0.2242023
110.5293 | -0.2172797
111.1529 | -0.2103473
111.7887 | -0.2034058
112.3894 | -0.1964558
113.0039 | -0.189498
113.6319 | -0.1825334
114.2338 | -0.175563
114.8538 | -0.1685873
115.4713 | -0.1616066
116.0666 | -0.1546207
116.6919 | -0.1476296
117.3037 | -0.1406335
117.9287 | -0.1336323
118.5632 | -0.1266259
119.1967 | -0.1196144
119.8308 | -0.1125978
120.5016 | -0.1055763
121.1473 | -0.09855037
121.7838 | -0.0915208
122.4288 | -0.08448824
123.0686 | -0.07745279
123.7239 | -0.07041462
124.3847 | -0.06337393
125.0431 | -0.05633052
125.6789 | -0.04928495
126.3594 | -0.04223761
127.0213 | -0.03518821
127.6756 | -0.02813727
128.3336 | -0.02108557
129.018 | -0.01403361
129.6397 | -0.006981991