## Sheet1
147.455 | 3.574407e-05
148.3002 | 0.008014425
149.1712 | 0.01599407
150.0505 | 0.02397424
150.9153 | 0.0319541
151.7745 | 0.03993305
152.6341 | 0.04791097
153.5089 | 0.05588738
154.3546 | 0.06386135
155.2466 | 0.07183222
156.0735 | 0.07979933
156.9422 | 0.08776214
157.7991 | 0.09572036
158.6294 | 0.1036739
159.468 | 0.1116219
160.3275 | 0.1195645
161.1433 | 0.1275018
161.9688 | 0.1354338
162.8072 | 0.14336
163.6475 | 0.1512802
164.4637 | 0.1591944
165.3087 | 0.1671028
166.1238 | 0.1750053
166.9705 | 0.1829026
167.8011 | 0.1907949
168.6436 | 0.198682
169.4774 | 0.2065641
170.3156 | 0.2144405
171.1301 | 0.2223101
171.9373 | 0.230172
172.7296 | 0.2380252
173.5204 | 0.2458686
174.2988 | 0.2537009
175.0751 | 0.2615213
175.8463 | 0.2693294
176.6102 | 0.2771253
177.3699 | 0.2849092
178.1142 | 0.2926811
178.8841 | 0.3004416
179.6232 | 0.308191
180.3686 | 0.3159295
181.1288 | 0.3236572
181.8887 | 0.3313737
182.6298 | 0.3390789
183.3882 | 0.3467723
184.1091 | 0.3544533
184.8213 | 0.3621213
185.5677 | 0.369776
186.2666 | 0.3774167
186.9752 | 0.3850424
187.6724 | 0.3926528
188.3449 | 0.4002479
189.0304 | 0.4078274
189.7082 | 0.4153908
190.363 | 0.4229382
191.038 | 0.4304699
191.6901 | 0.437986
192.3723 | 0.4454863
193.0151 | 0.4529708
193.6977 | 0.4604395
194.328 | 0.4678916
194.9778 | 0.4753262
195.6088 | 0.482743
196.2254 | 0.4901416
196.8602 | 0.4975215
197.4686 | 0.5048826
198.0556 | 0.5122243
198.6488 | 0.5195461
199.2035 | 0.5268476
199.7818 | 0.5341284
200.3582 | 0.5413881
200.9009 | 0.5486266
201.464 | 0.5558439
202.0023 | 0.5630401
202.5614 | 0.5702148
203.0947 | 0.5773681
203.6086 | 0.5844997
204.1541 | 0.5916097
204.6887 | 0.5986986
205.2109 | 0.6057658
205.7365 | 0.612811
206.2101 | 0.6198341
206.7227 | 0.6268341
207.1961 | 0.6338106
207.685 | 0.6407637
208.1721 | 0.6476939
208.6443 | 0.6546011
209.1042 | 0.6614852
209.6152 | 0.6683462
210.0585 | 0.675183
210.4874 | 0.6819948
210.9245 | 0.6887806
211.3455 | 0.6955396
211.7407 | 0.7022711
212.1262 | 0.708974
212.4954 | 0.7156473
212.8667 | 0.7222905
213.1906 | 0.7289036
213.55 | 0.735487
213.8935 | 0.7420411
214.2625 | 0.7485667
214.6234 | 0.7550647
214.9951 | 0.7615364
215.3761 | 0.7679828
215.7341 | 0.7744039
216.1228 | 0.780799
216.4925 | 0.7871674
216.8553 | 0.7935078
217.1832 | 0.7998184
217.5029 | 0.8060979
217.7841 | 0.8123455
218.0542 | 0.8185602
218.2882 | 0.8247407
218.5455 | 0.830887
218.7875 | 0.8369989
219.0355 | 0.8430767
219.2956 | 0.8491217
219.5545 | 0.8551352
219.8372 | 0.8611184
220.1146 | 0.8670719
220.397 | 0.8729958
220.6943 | 0.8788903
220.9691 | 0.8847544
221.2124 | 0.8905868
221.4535 | 0.8963864
221.6962 | 0.9021519
221.9375 | 0.9078821
222.122 | 0.9135764
222.3365 | 0.9192345
222.5374 | 0.9248561
222.7066 | 0.9304415
222.9292 | 0.935991
223.0945 | 0.9415049
223.2971 | 0.9469834
223.5224 | 0.9524267
223.7219 | 0.9578352
223.9553 | 0.963209
224.1479 | 0.9685475
224.3718 | 0.9738501
224.5499 | 0.9791163
224.7433 | 0.9843456
224.9339 | 0.9895379
225.0886 | 0.9946925
225.2875 | 0.999809
225.466 | 1.004887
225.6607 | 1.009927
225.8279 | 1.014929
226.0363 | 1.019892
226.2204 | 1.024817
226.4172 | 1.029705
226.6398 | 1.034554
226.8157 | 1.039365
227.0216 | 1.044138
227.2398 | 1.048873
227.4496 | 1.053568
227.6488 | 1.058224
227.8635 | 1.06284
228.0571 | 1.067414
228.2636 | 1.071947
228.445 | 1.076438
228.632 | 1.080887
228.8437 | 1.085294
229.0415 | 1.089657
229.2581 | 1.093979
229.4668 | 1.098259
229.702 | 1.102496
229.9527 | 1.106693
230.1934 | 1.110849
230.4945 | 1.114965
230.79 | 1.119041
231.0803 | 1.123078
231.4033 | 1.127073
231.7197 | 1.131028
232.0327 | 1.134942
232.3353 | 1.138813
232.67 | 1.142641
232.9697 | 1.146424
233.2688 | 1.150162
233.5877 | 1.153855
233.8878 | 1.157502
234.2074 | 1.161104
234.5287 | 1.16466
234.8885 | 1.168173
235.2631 | 1.171643
235.6472 | 1.175069
236.0496 | 1.178454
236.4781 | 1.181796
236.8996 | 1.185094
237.3095 | 1.188349
237.7642 | 1.19156
238.1733 | 1.194726
238.6319 | 1.197847
239.0386 | 1.200922
239.4827 | 1.203951
239.9228 | 1.206934
240.3428 | 1.209872
240.8006 | 1.212763
241.2542 | 1.21561
241.7192 | 1.21841
242.1789 | 1.221166
242.6344 | 1.223875
243.1262 | 1.226539
243.5611 | 1.229156
244.0001 | 1.231726
244.4672 | 1.234248
244.8984 | 1.236724
245.3496 | 1.239151
245.7728 | 1.241532
246.2293 | 1.243867
246.6689 | 1.246157
247.134 | 1.2484
247.5702 | 1.250599
248.0318 | 1.252752
248.4492 | 1.254859
248.8616 | 1.25692
249.2541 | 1.258932
249.6206 | 1.260896
249.9479 | 1.26281
250.2687 | 1.264674
250.5648 | 1.266488
250.8392 | 1.268252
251.1017 | 1.269967
251.3875 | 1.271634
251.6196 | 1.273254
251.8488 | 1.274827
252.0792 | 1.276353
252.2782 | 1.277834
252.4548 | 1.279268
252.6267 | 1.280656
252.7362 | 1.281996
252.7981 | 1.283288
252.8419 | 1.28453
252.8233 | 1.285723
252.7841 | 1.286865
252.683 | 1.287957
252.561 | 1.289001
252.4188 | 1.289996
252.2155 | 1.290943
252.019 | 1.291843
251.7691 | 1.292696
251.4669 | 1.293502
251.1258 | 1.29426
250.7073 | 1.294969
250.2262 | 1.295629
249.6993 | 1.296239
249.0964 | 1.296799
248.4444 | 1.297308
247.7183 | 1.297767
246.9109 | 1.298176
246.0482 | 1.298535
245.1489 | 1.298846
244.1853 | 1.299109
243.1465 | 1.299326
242.0742 | 1.299496
240.8934 | 1.29962
239.6763 | 1.299697
238.3404 | 1.299727
236.9401 | 1.299709
235.3917 | 1.299642
233.7854 | 1.299525
232.0525 | 1.299358
230.2111 | 1.29914
228.2909 | 1.298871
226.2549 | 1.298552
224.1004 | 1.298183
221.8891 | 1.297764
219.5698 | 1.297297
217.1249 | 1.29678
214.6366 | 1.296216
212.0328 | 1.295603
209.3594 | 1.294943
206.621 | 1.294237
203.7855 | 1.293485
200.8879 | 1.292685
197.8809 | 1.291838
194.802 | 1.290942
191.6324 | 1.289997
188.372 | 1.289002
185.0594 | 1.287956
181.677 | 1.286861
178.2308 | 1.285716
174.7526 | 1.284521
171.219 | 1.283277
167.6306 | 1.281983
164.0341 | 1.280641
160.3866 | 1.279251
156.7335 | 1.277812
153.0616 | 1.276325
149.3898 | 1.27479
145.6753 | 1.273208
141.9598 | 1.271576
138.2443 | 1.269896
134.5322 | 1.268168
130.8358 | 1.266391
127.1781 | 1.264566
123.4908 | 1.262693
119.8525 | 1.260773
116.2614 | 1.258805
112.6929 | 1.256792
109.1371 | 1.254733
105.6953 | 1.252629
102.2505 | 1.25048
98.86414 | 1.248285
95.49054 | 1.246047
92.17341 | 1.243762
88.90093 | 1.241432
85.65324 | 1.239054
82.46151 | 1.236629
79.27312 | 1.234156
76.15188 | 1.231634
73.07836 | 1.229063
70.04167 | 1.226443
67.07749 | 1.223776
64.1383 | 1.221062
61.27742 | 1.218303
58.51617 | 1.215499
55.74793 | 1.21265
53.06183 | 1.209757
50.44207 | 1.206821
47.85695 | 1.20384
45.30871 | 1.200815
42.78518 | 1.197745
40.34763 | 1.194629
37.93368 | 1.191467
35.57435 | 1.188259
33.21639 | 1.185004
30.93007 | 1.181703
28.70175 | 1.178356
26.48581 | 1.174963
24.34593 | 1.171527
22.23688 | 1.168047
20.17066 | 1.164524
18.17249 | 1.160958
16.20038 | 1.15735
14.26275 | 1.153699
12.37023 | 1.150006
10.50616 | 1.14627
8.674509 | 1.142492
6.873946 | 1.138671
5.098493 | 1.134807
3.360604 | 1.1309
1.649124 | 1.126949
-0.03643742 | 1.122955
-1.679162 | 1.118917
-3.316664 | 1.114837
-4.900686 | 1.110713
-6.450919 | 1.106547
-8.001226 | 1.102338
-9.506145 | 1.098089
-10.98068 | 1.093798
-12.42619 | 1.089467
-13.84931 | 1.085096
-15.24082 | 1.080684
-16.62454 | 1.076233
-17.98219 | 1.071743
-19.30771 | 1.067213
-20.60825 | 1.062644
-21.9289 | 1.058034
-23.19092 | 1.053384
-24.44488 | 1.048694
-25.6927 | 1.043963
-26.91588 | 1.039192
-28.09845 | 1.034381
-29.29679 | 1.029531
-30.46578 | 1.024641
-31.61027 | 1.019713
-32.76011 | 1.014745
-33.87618 | 1.00974
-34.95496 | 1.004697
-36.06388 | 0.9996171
-37.11227 | 0.9944999
-38.15037 | 0.9893466
-39.17893 | 0.9841573
-40.18986 | 0.9789319
-41.20351 | 0.9736699
-42.21317 | 0.9683705
-43.18774 | 0.9630332
-44.17464 | 0.9576584
-45.14913 | 0.9522462
-46.10658 | 0.9467967
-47.04015 | 0.9413108
-47.95797 | 0.935789
-48.88659 | 0.930232
-49.81238 | 0.9246404
-50.67347 | 0.9190147
-51.59531 | 0.9133552
-52.45343 | 0.9076622
-53.341 | 0.9019354
-54.19039 | 0.8961753
-55.02931 | 0.8903817
-55.86695 | 0.8845545
-56.68741 | 0.8786943
-57.52101 | 0.8728014
-58.33006 | 0.8668762
-59.13551 | 0.8609186
-59.92497 | 0.8549282
-60.71288 | 0.8489043
-61.51267 | 0.8428469
-62.3268 | 0.8367563
-63.09544 | 0.8306333
-63.87485 | 0.8244784
-64.65237 | 0.8182929
-65.39357 | 0.8120774
-66.17281 | 0.8058326
-66.90102 | 0.7995595
-67.64504 | 0.7932586
-68.37568 | 0.7869298
-69.10646 | 0.7805725
-69.80306 | 0.7741866
-70.57188 | 0.7677719
-71.2739 | 0.7613281
-72.01074 | 0.7548549
-72.7468 | 0.7483518
-73.46169 | 0.7418181
-74.19613 | 0.7352539
-74.89476 | 0.7286594
-75.61787 | 0.7220351
-76.33365 | 0.7153821
-77.01476 | 0.7087009
-77.72168 | 0.701993
-78.40884 | 0.69526
-79.08477 | 0.6885031
-79.76517 | 0.681723
-80.44372 | 0.6749209
-81.1301 | 0.6680968
-81.82324 | 0.6612503
-82.50128 | 0.6543808
-83.17373 | 0.6474878
-83.87394 | 0.6405712
-84.56694 | 0.6336305
-85.24113 | 0.6266648
-85.91694 | 0.619674
-86.59174 | 0.6126585
-87.3033 | 0.6056179
-87.9785 | 0.5985523
-88.66767 | 0.591462
-89.35618 | 0.5843476
-90.04327 | 0.5772095
-90.7319 | 0.570049
-91.41381 | 0.5628676
-92.07932 | 0.5556661
-92.76119 | 0.5484452
-93.44735 | 0.5412055
-94.09395 | 0.5339468
-94.77214 | 0.5266693
-95.47857 | 0.5193732
-96.13918 | 0.5120581
-96.83713 | 0.5047243
-97.52434 | 0.4973707
-98.2423 | 0.4899965
-98.9686 | 0.4826016
-99.65411 | 0.4751865
-100.3794 | 0.467752
-101.0672 | 0.460299
-101.7952 | 0.4528287
-102.4853 | 0.4453419
-103.1659 | 0.4378395
-103.8533 | 0.4303225
-104.5263 | 0.4227913
-105.2228 | 0.415246
-105.9106 | 0.407686
-106.6216 | 0.4001109
-107.3365 | 0.3925204
-108.0248 | 0.3849138
-108.7747 | 0.377291
-109.5146 | 0.3696521
-110.2495 | 0.3619973
-110.9973 | 0.3543269
-111.7544 | 0.346642
-112.4897 | 0.3389436
-113.2147 | 0.3312328
-113.9667 | 0.3235106
-114.6761 | 0.3157781
-115.4121 | 0.3080358
-116.175 | 0.3002836
-116.8864 | 0.2925216
-117.6531 | 0.2847497
-118.4114 | 0.2769677
-119.1848 | 0.2691751
-119.965 | 0.261372
-120.7254 | 0.253558
-121.5144 | 0.2457327
-122.3061 | 0.2378963
-123.0932 | 0.2300495
-123.9221 | 0.2221928
-124.7246 | 0.2143267
-125.5274 | 0.2064525
-126.3458 | 0.1985707
-127.1636 | 0.1906823
-127.9562 | 0.1827877
-128.7503 | 0.1748873
-129.5425 | 0.1669811
-130.3435 | 0.1590692
-131.1921 | 0.1511514
-132.0185 | 0.143228
-132.8405 | 0.1352988
-133.6951 | 0.1273643
-134.5591 | 0.1194249
-135.4152 | 0.1114805
-136.2496 | 0.1035317
-137.1246 | 0.09557861
-137.9572 | 0.08762146
-138.8217 | 0.07966134
-139.6658 | 0.07169894
-140.5028 | 0.0637346
-141.3486 | 0.05576889
-142.1908 | 0.04780184
-143.0477 | 0.0398333
-143.9058 | 0.03186307
-144.7896 | 0.02389101
-145.671 | 0.01591711
-146.5543 | 0.007941558
-147.455 | -3.574407e-05
-148.3002 | -0.008014425
-149.1712 | -0.01599407
-150.0505 | -0.02397424
-150.9153 | -0.0319541
-151.7745 | -0.03993305
-152.6341 | -0.04791097
-153.5089 | -0.05588738
-154.3546 | -0.06386135
-155.2466 | -0.07183222
-156.0735 | -0.07979933
-156.9422 | -0.08776214
-157.7991 | -0.09572036
-158.6294 | -0.1036739
-159.468 | -0.1116219
-160.3275 | -0.1195645
-161.1433 | -0.1275018
-161.9688 | -0.1354338
-162.8072 | -0.14336
-163.6475 | -0.1512802
-164.4637 | -0.1591944
-165.3087 | -0.1671028
-166.1238 | -0.1750053
-166.9705 | -0.1829026
-167.8011 | -0.1907949
-168.6436 | -0.198682
-169.4774 | -0.2065641
-170.3156 | -0.2144405
-171.1301 | -0.2223101
-171.9373 | -0.230172
-172.7296 | -0.2380252
-173.5204 | -0.2458686
-174.2988 | -0.2537009
-175.0751 | -0.2615213
-175.8463 | -0.2693294
-176.6102 | -0.2771253
-177.3699 | -0.2849092
-178.1142 | -0.2926811
-178.8841 | -0.3004416
-179.6232 | -0.308191
-180.3686 | -0.3159295
-181.1288 | -0.3236572
-181.8887 | -0.3313737
-182.6298 | -0.3390789
-183.3882 | -0.3467723
-184.1091 | -0.3544533
-184.8213 | -0.3621213
-185.5677 | -0.369776
-186.2666 | -0.3774167
-186.9752 | -0.3850424
-187.6724 | -0.3926528
-188.3449 | -0.4002479
-189.0304 | -0.4078274
-189.7082 | -0.4153908
-190.363 | -0.4229382
-191.038 | -0.4304699
-191.6901 | -0.437986
-192.3723 | -0.4454863
-193.0151 | -0.4529708
-193.6977 | -0.4604395
-194.328 | -0.4678916
-194.9778 | -0.4753262
-195.6088 | -0.482743
-196.2254 | -0.4901416
-196.8602 | -0.4975215
-197.4686 | -0.5048826
-198.0556 | -0.5122243
-198.6488 | -0.5195461
-199.2035 | -0.5268476
-199.7818 | -0.5341284
-200.3582 | -0.5413881
-200.9009 | -0.5486266
-201.464 | -0.5558439
-202.0023 | -0.5630401
-202.5614 | -0.5702148
-203.0947 | -0.5773681
-203.6086 | -0.5844997
-204.1541 | -0.5916097
-204.6887 | -0.5986986
-205.2109 | -0.6057658
-205.7365 | -0.612811
-206.2101 | -0.6198341
-206.7227 | -0.6268341
-207.1961 | -0.6338106
-207.685 | -0.6407637
-208.1721 | -0.6476939
-208.6443 | -0.6546011
-209.1042 | -0.6614852
-209.6152 | -0.6683462
-210.0585 | -0.675183
-210.4874 | -0.6819948
-210.9245 | -0.6887806
-211.3455 | -0.6955396
-211.7407 | -0.7022711
-212.1262 | -0.708974
-212.4954 | -0.7156473
-212.8667 | -0.7222905
-213.1906 | -0.7289036
-213.55 | -0.735487
-213.8935 | -0.7420411
-214.2625 | -0.7485667
-214.6234 | -0.7550647
-214.9951 | -0.7615364
-215.3761 | -0.7679828
-215.7341 | -0.7744039
-216.1228 | -0.780799
-216.4925 | -0.7871674
-216.8553 | -0.7935078
-217.1832 | -0.7998184
-217.5029 | -0.8060979
-217.7841 | -0.8123455
-218.0542 | -0.8185602
-218.2882 | -0.8247407
-218.5455 | -0.830887
-218.7875 | -0.8369989
-219.0355 | -0.8430767
-219.2956 | -0.8491217
-219.5545 | -0.8551352
-219.8372 | -0.8611184
-220.1146 | -0.8670719
-220.397 | -0.8729958
-220.6943 | -0.8788903
-220.9691 | -0.8847544
-221.2124 | -0.8905868
-221.4535 | -0.8963864
-221.6962 | -0.9021519
-221.9375 | -0.9078821
-222.122 | -0.9135764
-222.3365 | -0.9192345
-222.5374 | -0.9248561
-222.7066 | -0.9304415
-222.9292 | -0.935991
-223.0945 | -0.9415049
-223.2971 | -0.9469834
-223.5224 | -0.9524267
-223.7219 | -0.9578352
-223.9553 | -0.963209
-224.1479 | -0.9685475
-224.3718 | -0.9738501
-224.5499 | -0.9791163
-224.7433 | -0.9843456
-224.9339 | -0.9895379
-225.0886 | -0.9946925
-225.2875 | -0.999809
-225.466 | -1.004887
-225.6607 | -1.009927
-225.8279 | -1.014929
-226.0363 | -1.019892
-226.2204 | -1.024817
-226.4172 | -1.029705
-226.6398 | -1.034554
-226.8157 | -1.039365
-227.0216 | -1.044138
-227.2398 | -1.048873
-227.4496 | -1.053568
-227.6488 | -1.058224
-227.8635 | -1.06284
-228.0571 | -1.067414
-228.2636 | -1.071947
-228.445 | -1.076438
-228.632 | -1.080887
-228.8437 | -1.085294
-229.0415 | -1.089657
-229.2581 | -1.093979
-229.4668 | -1.098259
-229.702 | -1.102496
-229.9527 | -1.106693
-230.1934 | -1.110849
-230.4945 | -1.114965
-230.79 | -1.119041
-231.0803 | -1.123078
-231.4033 | -1.127073
-231.7197 | -1.131028
-232.0327 | -1.134942
-232.3353 | -1.138813
-232.67 | -1.142641
-232.9697 | -1.146424
-233.2688 | -1.150162
-233.5877 | -1.153855
-233.8878 | -1.157502
-234.2074 | -1.161104
-234.5287 | -1.16466
-234.8885 | -1.168173
-235.2631 | -1.171643
-235.6472 | -1.175069
-236.0496 | -1.178454
-236.4781 | -1.181796
-236.8996 | -1.185094
-237.3095 | -1.188349
-237.7642 | -1.19156
-238.1733 | -1.194726
-238.6319 | -1.197847
-239.0386 | -1.200922
-239.4827 | -1.203951
-239.9228 | -1.206934
-240.3428 | -1.209872
-240.8006 | -1.212763
-241.2542 | -1.21561
-241.7192 | -1.21841
-242.1789 | -1.221166
-242.6344 | -1.223875
-243.1262 | -1.226539
-243.5611 | -1.229156
-244.0001 | -1.231726
-244.4672 | -1.234248
-244.8984 | -1.236724
-245.3496 | -1.239151
-245.7728 | -1.241532
-246.2293 | -1.243867
-246.6689 | -1.246157
-247.134 | -1.2484
-247.5702 | -1.250599
-248.0318 | -1.252752
-248.4492 | -1.254859
-248.8616 | -1.25692
-249.2541 | -1.258932
-249.6206 | -1.260896
-249.9479 | -1.26281
-250.2687 | -1.264674
-250.5648 | -1.266488
-250.8392 | -1.268252
-251.1017 | -1.269967
-251.3875 | -1.271634
-251.6196 | -1.273254
-251.8488 | -1.274827
-252.0792 | -1.276353
-252.2782 | -1.277834
-252.4548 | -1.279268
-252.6267 | -1.280656
-252.7362 | -1.281996
-252.7981 | -1.283288
-252.8419 | -1.28453
-252.8233 | -1.285723
-252.7841 | -1.286865
-252.683 | -1.287957
-252.561 | -1.289001
-252.4188 | -1.289996
-252.2155 | -1.290943
-252.019 | -1.291843
-251.7691 | -1.292696
-251.4669 | -1.293502
-251.1258 | -1.29426
-250.7073 | -1.294969
-250.2262 | -1.295629
-249.6993 | -1.296239
-249.0964 | -1.296799
-248.4444 | -1.297308
-247.7183 | -1.297767
-246.9109 | -1.298176
-246.0482 | -1.298535
-245.1489 | -1.298846
-244.1853 | -1.299109
-243.1465 | -1.299326
-242.0742 | -1.299496
-240.8934 | -1.29962
-239.6763 | -1.299697
-238.3404 | -1.299727
-236.9401 | -1.299709
-235.3917 | -1.299642
-233.7854 | -1.299525
-232.0525 | -1.299358
-230.2111 | -1.29914
-228.2909 | -1.298871
-226.2549 | -1.298552
-224.1004 | -1.298183
-221.8891 | -1.297764
-219.5698 | -1.297297
-217.1249 | -1.29678
-214.6366 | -1.296216
-212.0328 | -1.295603
-209.3594 | -1.294943
-206.621 | -1.294237
-203.7855 | -1.293485
-200.8879 | -1.292685
-197.8809 | -1.291838
-194.802 | -1.290942
-191.6324 | -1.289997
-188.372 | -1.289002
-185.0594 | -1.287956
-181.677 | -1.286861
-178.2308 | -1.285716
-174.7526 | -1.284521
-171.219 | -1.283277
-167.6306 | -1.281983
-164.0341 | -1.280641
-160.3866 | -1.279251
-156.7335 | -1.277812
-153.0616 | -1.276325
-149.3898 | -1.27479
-145.6753 | -1.273208
-141.9598 | -1.271576
-138.2443 | -1.269896
-134.5322 | -1.268168
-130.8358 | -1.266391
-127.1781 | -1.264566
-123.4908 | -1.262693
-119.8525 | -1.260773
-116.2614 | -1.258805
-112.6929 | -1.256792
-109.1371 | -1.254733
-105.6953 | -1.252629
-102.2505 | -1.25048
-98.86414 | -1.248285
-95.49054 | -1.246047
-92.17341 | -1.243762
-88.90093 | -1.241432
-85.65324 | -1.239054
-82.46151 | -1.236629
-79.27312 | -1.234156
-76.15188 | -1.231634
-73.07836 | -1.229063
-70.04167 | -1.226443
-67.07749 | -1.223776
-64.1383 | -1.221062
-61.27742 | -1.218303
-58.51617 | -1.215499
-55.74793 | -1.21265
-53.06183 | -1.209757
-50.44207 | -1.206821
-47.85695 | -1.20384
-45.30871 | -1.200815
-42.78518 | -1.197745
-40.34763 | -1.194629
-37.93368 | -1.191467
-35.57435 | -1.188259
-33.21639 | -1.185004
-30.93007 | -1.181703
-28.70175 | -1.178356
-26.48581 | -1.174963
-24.34593 | -1.171527
-22.23688 | -1.168047
-20.17066 | -1.164524
-18.17249 | -1.160958
-16.20038 | -1.15735
-14.26275 | -1.153699
-12.37023 | -1.150006
-10.50616 | -1.14627
-8.674509 | -1.142492
-6.873946 | -1.138671
-5.098493 | -1.134807
-3.360604 | -1.1309
-1.649124 | -1.126949
0.03643742 | -1.122955
1.679162 | -1.118917
3.316664 | -1.114837
4.900686 | -1.110713
6.450919 | -1.106547
8.001226 | -1.102338
9.506145 | -1.098089
10.98068 | -1.093798
12.42619 | -1.089467
13.84931 | -1.085096
15.24082 | -1.080684
16.62454 | -1.076233
17.98219 | -1.071743
19.30771 | -1.067213
20.60825 | -1.062644
21.9289 | -1.058034
23.19092 | -1.053384
24.44488 | -1.048694
25.6927 | -1.043963
26.91588 | -1.039192
28.09845 | -1.034381
29.29679 | -1.029531
30.46578 | -1.024641
31.61027 | -1.019713
32.76011 | -1.014745
33.87618 | -1.00974
34.95496 | -1.004697
36.06388 | -0.9996171
37.11227 | -0.9944999
38.15037 | -0.9893466
39.17893 | -0.9841573
40.18986 | -0.9789319
41.20351 | -0.9736699
42.21317 | -0.9683705
43.18774 | -0.9630332
44.17464 | -0.9576584
45.14913 | -0.9522462
46.10658 | -0.9467967
47.04015 | -0.9413108
47.95797 | -0.935789
48.88659 | -0.930232
49.81238 | -0.9246404
50.67347 | -0.9190147
51.59531 | -0.9133552
52.45343 | -0.9076622
53.341 | -0.9019354
54.19039 | -0.8961753
55.02931 | -0.8903817
55.86695 | -0.8845545
56.68741 | -0.8786943
57.52101 | -0.8728014
58.33006 | -0.8668762
59.13551 | -0.8609186
59.92497 | -0.8549282
60.71288 | -0.8489043
61.51267 | -0.8428469
62.3268 | -0.8367563
63.09544 | -0.8306333
63.87485 | -0.8244784
64.65237 | -0.8182929
65.39357 | -0.8120774
66.17281 | -0.8058326
66.90102 | -0.7995595
67.64504 | -0.7932586
68.37568 | -0.7869298
69.10646 | -0.7805725
69.80306 | -0.7741866
70.57188 | -0.7677719
71.2739 | -0.7613281
72.01074 | -0.7548549
72.7468 | -0.7483518
73.46169 | -0.7418181
74.19613 | -0.7352539
74.89476 | -0.7286594
75.61787 | -0.7220351
76.33365 | -0.7153821
77.01476 | -0.7087009
77.72168 | -0.701993
78.40884 | -0.69526
79.08477 | -0.6885031
79.76517 | -0.681723
80.44372 | -0.6749209
81.1301 | -0.6680968
81.82324 | -0.6612503
82.50128 | -0.6543808
83.17373 | -0.6474878
83.87394 | -0.6405712
84.56694 | -0.6336305
85.24113 | -0.6266648
85.91694 | -0.619674
86.59174 | -0.6126585
87.3033 | -0.6056179
87.9785 | -0.5985523
88.66767 | -0.591462
89.35618 | -0.5843476
90.04327 | -0.5772095
90.7319 | -0.570049
91.41381 | -0.5628676
92.07932 | -0.5556661
92.76119 | -0.5484452
93.44735 | -0.5412055
94.09395 | -0.5339468
94.77214 | -0.5266693
95.47857 | -0.5193732
96.13918 | -0.5120581
96.83713 | -0.5047243
97.52434 | -0.4973707
98.2423 | -0.4899965
98.9686 | -0.4826016
99.65411 | -0.4751865
100.3794 | -0.467752
101.0672 | -0.460299
101.7952 | -0.4528287
102.4853 | -0.4453419
103.1659 | -0.4378395
103.8533 | -0.4303225
104.5263 | -0.4227913
105.2228 | -0.415246
105.9106 | -0.407686
106.6216 | -0.4001109
107.3365 | -0.3925204
108.0248 | -0.3849138
108.7747 | -0.377291
109.5146 | -0.3696521
110.2495 | -0.3619973
110.9973 | -0.3543269
111.7544 | -0.346642
112.4897 | -0.3389436
113.2147 | -0.3312328
113.9667 | -0.3235106
114.6761 | -0.3157781
115.4121 | -0.3080358
116.175 | -0.3002836
116.8864 | -0.2925216
117.6531 | -0.2847497
118.4114 | -0.2769677
119.1848 | -0.2691751
119.965 | -0.261372
120.7254 | -0.253558
121.5144 | -0.2457327
122.3061 | -0.2378963
123.0932 | -0.2300495
123.9221 | -0.2221928
124.7246 | -0.2143267
125.5274 | -0.2064525
126.3458 | -0.1985707
127.1636 | -0.1906823
127.9562 | -0.1827877
128.7503 | -0.1748873
129.5425 | -0.1669811
130.3435 | -0.1590692
131.1921 | -0.1511514
132.0185 | -0.143228
132.8405 | -0.1352988
133.6951 | -0.1273643
134.5591 | -0.1194249
135.4152 | -0.1114805
136.2496 | -0.1035317
137.1246 | -0.09557861
137.9572 | -0.08762146
138.8217 | -0.07966134
139.6658 | -0.07169894
140.5028 | -0.0637346
141.3486 | -0.05576889
142.1908 | -0.04780184
143.0477 | -0.0398333
143.9058 | -0.03186307
144.7896 | -0.02389101
145.671 | -0.01591711
146.5543 | -0.007941558