## Sheet1
183.3813 | 0.0003535239
184.8005 | 0.01078425
186.2619 | 0.02121567
187.636 | 0.0316471
189.0749 | 0.04207806
190.4637 | 0.05250842
192.0066 | 0.06293762
193.3032 | 0.0733645
194.6935 | 0.08378792
196.0495 | 0.09420704
197.3878 | 0.104621
198.8159 | 0.1150295
200.1091 | 0.1254321
201.5342 | 0.1358293
202.8907 | 0.1462209
204.2982 | 0.1566073
205.6753 | 0.1669885
207.0553 | 0.177364
208.3495 | 0.1877328
209.7717 | 0.1980946
211.0913 | 0.2084487
212.4493 | 0.2187947
213.8283 | 0.2291324
215.1485 | 0.2394619
216.5521 | 0.2497837
217.8453 | 0.2600978
219.2292 | 0.2704041
220.5764 | 0.2807021
221.8965 | 0.2909906
223.2633 | 0.3012686
224.5384 | 0.3115344
225.8792 | 0.3217867
227.1228 | 0.3320245
228.3621 | 0.3422469
229.6313 | 0.3524537
230.9436 | 0.3626451
232.1559 | 0.3728212
233.4393 | 0.3829825
234.7001 | 0.3931299
235.9026 | 0.4032642
237.137 | 0.4133856
238.4292 | 0.4234942
239.6945 | 0.4335897
240.948 | 0.4436716
242.1975 | 0.4537387
243.4461 | 0.4637896
244.6143 | 0.4738226
245.8403 | 0.4838365
246.9702 | 0.4938298
248.1589 | 0.5038014
249.2717 | 0.5137507
250.3511 | 0.5236777
251.5079 | 0.5335834
252.6074 | 0.5434686
253.7913 | 0.5533338
254.8555 | 0.5631796
256.0879 | 0.5730065
257.1889 | 0.5828141
258.3286 | 0.5926021
259.3604 | 0.6023698
260.4638 | 0.6121164
261.6663 | 0.621841
262.779 | 0.6315428
263.7986 | 0.6412209
264.8819 | 0.6508745
265.9858 | 0.6605026
266.9588 | 0.6701045
268.0039 | 0.6796796
269.0112 | 0.689228
269.9699 | 0.6987502
270.9904 | 0.7082461
272.0223 | 0.7177154
273.0384 | 0.7271581
273.9854 | 0.7365738
274.9127 | 0.7459616
275.8798 | 0.7553209
276.9028 | 0.7646508
277.8885 | 0.7739508
278.7198 | 0.7832204
279.7217 | 0.7924593
280.7074 | 0.801668
281.5975 | 0.810847
282.6337 | 0.8199961
283.4768 | 0.829115
284.4159 | 0.8382036
285.3447 | 0.847262
286.2304 | 0.8562906
287.1298 | 0.8652893
288.094 | 0.8742578
289.0816 | 0.8831952
290.036 | 0.8921012
291.0001 | 0.9009746
291.8466 | 0.9098133
292.6871 | 0.9186157
293.5821 | 0.9273806
294.4021 | 0.9361065
295.2956 | 0.9447923
296.1367 | 0.953438
297.0175 | 0.9620441
297.8968 | 0.9706119
298.7658 | 0.9791429
299.7682 | 0.9876387
300.7804 | 0.9961009
301.8279 | 1.004531
302.8622 | 1.012929
303.9739 | 1.021295
305.1435 | 1.029627
306.2641 | 1.037924
307.242 | 1.046182
308.2802 | 1.054399
309.3027 | 1.062573
310.5189 | 1.070703
311.5081 | 1.078786
312.7003 | 1.086823
313.8704 | 1.094814
315.1773 | 1.102761
316.448 | 1.110665
317.8883 | 1.118527
319.3517 | 1.126351
320.9092 | 1.134137
322.5894 | 1.141887
324.3225 | 1.149599
326.0512 | 1.157273
327.9466 | 1.164905
329.8567 | 1.172495
331.8586 | 1.180038
333.883 | 1.187533
336.082 | 1.194979
338.3673 | 1.202376
340.8194 | 1.209723
343.4455 | 1.217023
346.1315 | 1.224276
349.1146 | 1.231484
352.1522 | 1.238647
355.3919 | 1.245765
358.8703 | 1.252839
362.571 | 1.259868
366.3766 | 1.26685
370.417 | 1.273784
374.7233 | 1.280669
379.2611 | 1.287504
384.0794 | 1.294291
389.1507 | 1.301027
394.5417 | 1.307715
400.2673 | 1.314353
406.3577 | 1.320943
412.6614 | 1.327485
419.5659 | 1.33398
426.8421 | 1.340427
434.5587 | 1.346826
442.7872 | 1.353177
451.467 | 1.359477
460.8324 | 1.365727
470.618 | 1.371925
481.1368 | 1.378069
492.3044 | 1.384159
504.2228 | 1.390194
516.9828 | 1.396174
530.4955 | 1.4021
545.0332 | 1.407972
560.4772 | 1.413791
577.0932 | 1.419556
594.7946 | 1.425267
613.8082 | 1.430926
634.0749 | 1.436532
655.6857 | 1.442086
678.9228 | 1.447589
703.7576 | 1.453041
730.3594 | 1.458444
758.9218 | 1.463796
789.5352 | 1.469099
822.2705 | 1.47435
857.2764 | 1.479548
894.6471 | 1.484692
934.332 | 1.489779
976.364 | 1.494809
1020.976 | 1.499779
1067.982 | 1.504688
1117.554 | 1.509537
1169.593 | 1.514325
1224.532 | 1.519053
1282.03 | 1.523722
1341.804 | 1.528333
1403.913 | 1.532886
1468.168 | 1.53738
1535.07 | 1.541816
1604.123 | 1.546194
1674.888 | 1.550514
1747.755 | 1.554774
1821.793 | 1.558975
1898.113 | 1.563115
1975.651 | 1.567196
2053.734 | 1.571217
2133.597 | 1.575177
2213.994 | 1.579077
2295.369 | 1.582918
2378.257 | 1.586699
2460.702 | 1.59042
2543.841 | 1.594081
2628.095 | 1.597681
2711.118 | 1.60122
2794.785 | 1.604696
2879.124 | 1.60811
2961.593 | 1.611461
3045.111 | 1.614748
3127.708 | 1.617971
3209.475 | 1.621129
3291.461 | 1.624224
3372.049 | 1.627257
3452.347 | 1.630228
3531.811 | 1.633137
3610.182 | 1.635986
3688.170243 | 1.638773
3764.861 | 1.641499
3840.816 | 1.644164
3915.471 | 1.646768
3988.988 | 1.649309
4061.29 | 1.651787
4132.341 | 1.654201
4202.069 | 1.656553
4270.405 | 1.658841
4337.307 | 1.661068
4402.946 | 1.663232
4467.085 | 1.665334
4529.71 | 1.667374
4590.66 | 1.669352
4649.964 | 1.671268
4707.72 | 1.67312
4763.975 | 1.674909
4818.408 | 1.676634
4870.893 | 1.678294
4921.601 | 1.67989
4970.425 | 1.681422
5017.342 | 1.682889
5062.518 | 1.684291
5105.867 | 1.68563
5147.171 | 1.686906
5186.44 | 1.688118
5223.707 | 1.689268
5259.177 | 1.690356
5292.812 | 1.69138
5324.318 | 1.692342
5353.891 | 1.693241
5381.342 | 1.694077
5406.497 | 1.694849
5429.603 | 1.695557
5450.615 | 1.696202
5469.661 | 1.696782
5486.605 | 1.697299
5501.452 | 1.697752
5513.946 | 1.698141
5524.366 | 1.698466
5532.63 | 1.698728
5538.569 | 1.698927
5542.658 | 1.699062
5544.425 | 1.699135
5544.058 | 1.699144
5541.665 | 1.699089
5536.874 | 1.698972
5529.973 | 1.69879
5520.789 | 1.698545
5509.38 | 1.698236
5495.72 | 1.697863
5479.705 | 1.697425
5461.329 | 1.696923
5440.938 | 1.696358
5418.64 | 1.695729
5394.166 | 1.695038
5367.595 | 1.694284
5338.578 | 1.693468
5307.611 | 1.69259
5274.594 | 1.691649
5239.46 | 1.690647
5202.503 | 1.689582
5163.559 | 1.688455
5122.562 | 1.687266
5079.415 | 1.686013
5034.172 | 1.684698
4987.088 | 1.683318
4938.062 | 1.681875
4887.037 | 1.680367
4834.244 | 1.678795
4779.406 | 1.67716
4722.58 | 1.675463
4664.061 | 1.673702
4603.988 | 1.67188
4542.319 | 1.669997
4478.851 | 1.668052
4413.71 | 1.666045
4346.977 | 1.663976
4278.713 | 1.661845
4208.983 | 1.659652
4137.595 | 1.657396
4064.851 | 1.655078
3990.714 | 1.652697
3915.175 | 1.650254
3838.281 | 1.647749
3760.202 | 1.645184
3680.948 | 1.642558
3600.471 | 1.639873
3519.138 | 1.637128
3436.85 | 1.634325
3353.546 | 1.631463
3269.597 | 1.628543
3184.423 | 1.625565
3098.926 | 1.622528
3012.464 | 1.619432
2925.503 | 1.616276
2838.211 | 1.61306
2749.575 | 1.609782
2661.23 | 1.606444
2572.029 | 1.603044
2483.148 | 1.599583
2393.503 | 1.59606
2303.697 | 1.592476
2213.934 | 1.58883
2124.819 | 1.585124
2035.658 | 1.581359
1947.777 | 1.577534
1859.165 | 1.57365
1772.231 | 1.569708
1685.671 | 1.565707
1600.318 | 1.56165
1515.733 | 1.557535
1432.935 | 1.553363
1351.775 | 1.549134
1272.247 | 1.544849
1194.318 | 1.540508
1118.881 | 1.536112
1045.734 | 1.531659
975.0193 | 1.527151
906.7989 | 1.522586
841.2989 | 1.517963
778.6299 | 1.513283
719.081 | 1.508543
662.5098 | 1.503744
609.0915 | 1.498884
558.8529 | 1.493962
511.6044 | 1.488977
467.4068 | 1.483929
426.4115 | 1.478818
388.47 | 1.473645
353.5362 | 1.468412
321.4555 | 1.463119
292.0114 | 1.457767
265.1668 | 1.452357
240.4845 | 1.446891
218.1331 | 1.441372
197.7125 | 1.435804
179.2255 | 1.430188
162.3883 | 1.424526
147.0645 | 1.418819
133.0976 | 1.413066
120.4205 | 1.407266
108.7988 | 1.401418
98.12014 | 1.395521
88.25261 | 1.389571
79.20407 | 1.383566
70.78226 | 1.377504
63.07156 | 1.371385
55.87137 | 1.365208
49.17483 | 1.358973
43.04814 | 1.35268
37.28338 | 1.346329
31.96047 | 1.339923
26.98233 | 1.333464
22.30627 | 1.326953
17.96517 | 1.320393
13.94087 | 1.313784
10.08821 | 1.307129
6.451827 | 1.30043
3.092031 | 1.293685
-0.1338818 | 1.286896
-3.196979 | 1.280061
-6.172784 | 1.273178
-8.962723 | 1.266248
-11.60407 | 1.25927
-14.18264 | 1.252244
-16.58467 | 1.245171
-18.91117 | 1.238053
-21.23522 | 1.23089
-23.28121 | 1.223681
-25.44293 | 1.216429
-27.39182 | 1.209131
-29.35787 | 1.201787
-31.20819 | 1.194396
-33.01927 | 1.186958
-34.80779 | 1.179472
-36.50166 | 1.171939
-38.19014 | 1.164359
-39.83351 | 1.156733
-41.35868 | 1.149063
-42.851 | 1.141349
-44.31781 | 1.133592
-45.82092 | 1.125792
-47.16071 | 1.11795
-48.5726 | 1.110067
-49.92025 | 1.102141
-51.22179 | 1.094175
-52.56257 | 1.086168
-53.78369 | 1.078118
-55.02982 | 1.070028
-56.18376 | 1.061899
-57.39605 | 1.05373
-58.59265 | 1.045524
-59.72157 | 1.037281
-60.91572 | 1.029001
-62.05298 | 1.020685
-63.18729 | 1.012333
-64.22255 | 1.003943
-65.33725 | 0.9955161
-66.398 | 0.9870514
-67.45533 | 0.9785489
-68.54355 | 0.9700086
-69.53466 | 0.9614305
-70.54098 | 0.9528139
-71.5424 | 0.9441588
-72.57079 | 0.9354657
-73.57368 | 0.9267346
-74.66533 | 0.9179666
-75.60544 | 0.9091624
-76.59411 | 0.9003232
-77.60974 | 0.8914507
-78.59596 | 0.8825462
-79.5194 | 0.8736111
-80.52425 | 0.8646464
-81.44671 | 0.8556525
-82.46676 | 0.8466291
-83.46818 | 0.837575
-84.40143 | 0.8284892
-85.34792 | 0.8193708
-86.34296 | 0.8102194
-87.3836 | 0.8010353
-88.28645 | 0.7918196
-89.20646 | 0.7825735
-90.20689 | 0.7732981
-91.12445 | 0.7639935
-92.16608 | 0.7546603
-93.15229 | 0.7452996
-94.15175 | 0.735912
-95.0899 | 0.7264979
-96.07415 | 0.7170575
-97.04124 | 0.7075904
-98.11622 | 0.6980965
-99.03279 | 0.6885761
-100.0102 | 0.6790289
-101.1474 | 0.6694546
-102.1023 | 0.6598538
-103.1292 | 0.650227
-104.188 | 0.6405739
-105.1982 | 0.6308947
-106.2492 | 0.6211899
-107.3315 | 0.6114604
-108.2407 | 0.6017078
-109.3441 | 0.5919336
-110.346 | 0.582139
-111.4043 | 0.5723248
-112.5151 | 0.5624917
-113.5416 | 0.5526402
-114.5503 | 0.5427702
-115.7239 | 0.5328813
-116.8881 | 0.5229727
-117.867 | 0.5130441
-119.1043 | 0.5030948
-120.2734 | 0.4931244
-121.4043 | 0.4831331
-122.5288 | 0.4731216
-123.7033 | 0.4630909
-124.8666 | 0.4530418
-126.097 | 0.4429755
-127.3265 | 0.4328934
-128.5187 | 0.4227966
-129.7192 | 0.4126857
-130.9065 | 0.4025606
-132.1354 | 0.3924212
-133.3992 | 0.382267
-134.6674 | 0.3720981
-135.9954 | 0.3619147
-137.2627 | 0.3517166
-138.4877 | 0.3415042
-139.7216 | 0.3312783
-141.0359 | 0.32104
-142.3399 | 0.3107901
-143.6179 | 0.3005291
-144.9675 | 0.2902576
-146.3034 | 0.2799754
-147.6373 | 0.2696827
-148.9408 | 0.2593801
-150.2713 | 0.2490678
-151.5645 | 0.2387459
-152.9592 | 0.2284153
-154.2637 | 0.2180763
-155.6525 | 0.2077288
-157.0551 | 0.1973731
-158.4204 | 0.1870098
-159.7528 | 0.176639
-161.1397 | 0.1662607
-162.4638 | 0.155875
-163.8747 | 0.1454827
-165.2081 | 0.1350841
-166.6838 | 0.1246797
-168.0216 | 0.1142704
-169.4281 | 0.1038574
-170.8547 | 0.09344235
-172.1857 | 0.08302588
-173.5667 | 0.07260825
-174.93 | 0.06218988
-176.3189 | 0.05177084
-177.7013 | 0.04135023
-179.1878 | 0.0309275
-180.5236 | 0.02050269
-181.9527 | 0.01007569
-183.3813 | -0.0003535239
-184.8005 | -0.01078425
-186.2619 | -0.02121567
-187.636 | -0.0316471
-189.0749 | -0.04207806
-190.4637 | -0.05250842
-192.0066 | -0.06293762
-193.3032 | -0.0733645
-194.6935 | -0.08378792
-196.0495 | -0.09420704
-197.3878 | -0.104621
-198.8159 | -0.1150295
-200.1091 | -0.1254321
-201.5342 | -0.1358293
-202.8907 | -0.1462209
-204.2982 | -0.1566073
-205.6753 | -0.1669885
-207.0553 | -0.177364
-208.3495 | -0.1877328
-209.7717 | -0.1980946
-211.0913 | -0.2084487
-212.4493 | -0.2187947
-213.8283 | -0.2291324
-215.1485 | -0.2394619
-216.5521 | -0.2497837
-217.8453 | -0.2600978
-219.2292 | -0.2704041
-220.5764 | -0.2807021
-221.8965 | -0.2909906
-223.2633 | -0.3012686
-224.5384 | -0.3115344
-225.8792 | -0.3217867
-227.1228 | -0.3320245
-228.3621 | -0.3422469
-229.6313 | -0.3524537
-230.9436 | -0.3626451
-232.1559 | -0.3728212
-233.4393 | -0.3829825
-234.7001 | -0.3931299
-235.9026 | -0.4032642
-237.137 | -0.4133856
-238.4292 | -0.4234942
-239.6945 | -0.4335897
-240.948 | -0.4436716
-242.1975 | -0.4537387
-243.4461 | -0.4637896
-244.6143 | -0.4738226
-245.8403 | -0.4838365
-246.9702 | -0.4938298
-248.1589 | -0.5038014
-249.2717 | -0.5137507
-250.3511 | -0.5236777
-251.5079 | -0.5335834
-252.6074 | -0.5434686
-253.7913 | -0.5533338
-254.8555 | -0.5631796
-256.0879 | -0.5730065
-257.1889 | -0.5828141
-258.3286 | -0.5926021
-259.3604 | -0.6023698
-260.4638 | -0.6121164
-261.6663 | -0.621841
-262.779 | -0.6315428
-263.7986 | -0.6412209
-264.8819 | -0.6508745
-265.9858 | -0.6605026
-266.9588 | -0.6701045
-268.0039 | -0.6796796
-269.0112 | -0.689228
-269.9699 | -0.6987502
-270.9904 | -0.7082461
-272.0223 | -0.7177154
-273.0384 | -0.7271581
-273.9854 | -0.7365738
-274.9127 | -0.7459616
-275.8798 | -0.7553209
-276.9028 | -0.7646508
-277.8885 | -0.7739508
-278.7198 | -0.7832204
-279.7217 | -0.7924593
-280.7074 | -0.801668
-281.5975 | -0.810847
-282.6337 | -0.8199961
-283.4768 | -0.829115
-284.4159 | -0.8382036
-285.3447 | -0.847262
-286.2304 | -0.8562906
-287.1298 | -0.8652893
-288.094 | -0.8742578
-289.0816 | -0.8831952
-290.036 | -0.8921012
-291.0001 | -0.9009746
-291.8466 | -0.9098133
-292.6871 | -0.9186157
-293.5821 | -0.9273806
-294.4021 | -0.9361065
-295.2956 | -0.9447923
-296.1367 | -0.953438
-297.0175 | -0.9620441
-297.8968 | -0.9706119
-298.7658 | -0.9791429
-299.7682 | -0.9876387
-300.7804 | -0.9961009
-301.8279 | -1.004531
-302.8622 | -1.012929
-303.9739 | -1.021295
-305.1435 | -1.029627
-306.2641 | -1.037924
-307.242 | -1.046182
-308.2802 | -1.054399
-309.3027 | -1.062573
-310.5189 | -1.070703
-311.5081 | -1.078786
-312.7003 | -1.086823
-313.8704 | -1.094814
-315.1773 | -1.102761
-316.448 | -1.110665
-317.8883 | -1.118527
-319.3517 | -1.126351
-320.9092 | -1.134137
-322.5894 | -1.141887
-324.3225 | -1.149599
-326.0512 | -1.157273
-327.9466 | -1.164905
-329.8567 | -1.172495
-331.8586 | -1.180038
-333.883 | -1.187533
-336.082 | -1.194979
-338.3673 | -1.202376
-340.8194 | -1.209723
-343.4455 | -1.217023
-346.1315 | -1.224276
-349.1146 | -1.231484
-352.1522 | -1.238647
-355.3919 | -1.245765
-358.8703 | -1.252839
-362.571 | -1.259868
-366.3766 | -1.26685
-370.417 | -1.273784
-374.7233 | -1.280669
-379.2611 | -1.287504
-384.0794 | -1.294291
-389.1507 | -1.301027
-394.5417 | -1.307715
-400.2673 | -1.314353
-406.3577 | -1.320943
-412.6614 | -1.327485
-419.5659 | -1.33398
-426.8421 | -1.340427
-434.5587 | -1.346826
-442.7872 | -1.353177
-451.467 | -1.359477
-460.8324 | -1.365727
-470.618 | -1.371925
-481.1368 | -1.378069
-492.3044 | -1.384159
-504.2228 | -1.390194
-516.9828 | -1.396174
-530.4955 | -1.4021
-545.0332 | -1.407972
-560.4772 | -1.413791
-577.0932 | -1.419556
-594.7946 | -1.425267
-613.8082 | -1.430926
-634.0749 | -1.436532
-655.6857 | -1.442086
-678.9228 | -1.447589
-703.7576 | -1.453041
-730.3594 | -1.458444
-758.9218 | -1.463796
-789.5352 | -1.469099
-822.2705 | -1.47435
-857.2764 | -1.479548
-894.6471 | -1.484692
-934.332 | -1.489779
-976.364 | -1.494809
-1020.976 | -1.499779
-1067.982 | -1.504688
-1117.554 | -1.509537
-1169.593 | -1.514325
-1224.532 | -1.519053
-1282.03 | -1.523722
-1341.804 | -1.528333
-1403.913 | -1.532886
-1468.168 | -1.53738
-1535.07 | -1.541816
-1604.123 | -1.546194
-1674.888 | -1.550514
-1747.755 | -1.554774
-1821.793 | -1.558975
-1898.113 | -1.563115
-1975.651 | -1.567196
-2053.734 | -1.571217
-2133.597 | -1.575177
-2213.994 | -1.579077
-2295.369 | -1.582918
-2378.257 | -1.586699
-2460.702 | -1.59042
-2543.841 | -1.594081
-2628.095 | -1.597681
-2711.118 | -1.60122
-2794.785 | -1.604696
-2879.124 | -1.60811
-2961.593 | -1.611461
-3045.111 | -1.614748
-3127.708 | -1.617971
-3209.475 | -1.621129
-3291.461 | -1.624224
-3372.049 | -1.627257
-3452.347 | -1.630228
-3531.811 | -1.633137
-3610.182 | -1.635986
-3688.170243 | -1.638773
-3764.861 | -1.641499
-3840.816 | -1.644164
-3915.471 | -1.646768
-3988.988 | -1.649309
-4061.29 | -1.651787
-4132.341 | -1.654201
-4202.069 | -1.656553
-4270.405 | -1.658841
-4337.307 | -1.661068
-4402.946 | -1.663232
-4467.085 | -1.665334
-4529.71 | -1.667374
-4590.66 | -1.669352
-4649.964 | -1.671268
-4707.72 | -1.67312
-4763.975 | -1.674909
-4818.408 | -1.676634
-4870.893 | -1.678294
-4921.601 | -1.67989
-4970.425 | -1.681422
-5017.342 | -1.682889
-5062.518 | -1.684291
-5105.867 | -1.68563
-5147.171 | -1.686906
-5186.44 | -1.688118
-5223.707 | -1.689268
-5259.177 | -1.690356
-5292.812 | -1.69138
-5324.318 | -1.692342
-5353.891 | -1.693241
-5381.342 | -1.694077
-5406.497 | -1.694849
-5429.603 | -1.695557
-5450.615 | -1.696202
-5469.661 | -1.696782
-5486.605 | -1.697299
-5501.452 | -1.697752
-5513.946 | -1.698141
-5524.366 | -1.698466
-5532.63 | -1.698728
-5538.569 | -1.698927
-5542.658 | -1.699062
-5544.425 | -1.699135
-5544.058 | -1.699144
-5541.665 | -1.699089
-5536.874 | -1.698972
-5529.973 | -1.69879
-5520.789 | -1.698545
-5509.38 | -1.698236
-5495.72 | -1.697863
-5479.705 | -1.697425
-5461.329 | -1.696923
-5440.938 | -1.696358
-5418.64 | -1.695729
-5394.166 | -1.695038
-5367.595 | -1.694284
-5338.578 | -1.693468
-5307.611 | -1.69259
-5274.594 | -1.691649
-5239.46 | -1.690647
-5202.503 | -1.689582
-5163.559 | -1.688455
-5122.562 | -1.687266
-5079.415 | -1.686013
-5034.172 | -1.684698
-4987.088 | -1.683318
-4938.062 | -1.681875
-4887.037 | -1.680367
-4834.244 | -1.678795
-4779.406 | -1.67716
-4722.58 | -1.675463
-4664.061 | -1.673702
-4603.988 | -1.67188
-4542.319 | -1.669997
-4478.851 | -1.668052
-4413.71 | -1.666045
-4346.977 | -1.663976
-4278.713 | -1.661845
-4208.983 | -1.659652
-4137.595 | -1.657396
-4064.851 | -1.655078
-3990.714 | -1.652697
-3915.175 | -1.650254
-3838.281 | -1.647749
-3760.202 | -1.645184
-3680.948 | -1.642558
-3600.471 | -1.639873
-3519.138 | -1.637128
-3436.85 | -1.634325
-3353.546 | -1.631463
-3269.597 | -1.628543
-3184.423 | -1.625565
-3098.926 | -1.622528
-3012.464 | -1.619432
-2925.503 | -1.616276
-2838.211 | -1.61306
-2749.575 | -1.609782
-2661.23 | -1.606444
-2572.029 | -1.603044
-2483.148 | -1.599583
-2393.503 | -1.59606
-2303.697 | -1.592476
-2213.934 | -1.58883
-2124.819 | -1.585124
-2035.658 | -1.581359
-1947.777 | -1.577534
-1859.165 | -1.57365
-1772.231 | -1.569708
-1685.671 | -1.565707
-1600.318 | -1.56165
-1515.733 | -1.557535
-1432.935 | -1.553363
-1351.775 | -1.549134
-1272.247 | -1.544849
-1194.318 | -1.540508
-1118.881 | -1.536112
-1045.734 | -1.531659
-975.0193 | -1.527151
-906.7989 | -1.522586
-841.2989 | -1.517963
-778.6299 | -1.513283
-719.081 | -1.508543
-662.5098 | -1.503744
-609.0915 | -1.498884
-558.8529 | -1.493962
-511.6044 | -1.488977
-467.4068 | -1.483929
-426.4115 | -1.478818
-388.47 | -1.473645
-353.5362 | -1.468412
-321.4555 | -1.463119
-292.0114 | -1.457767
-265.1668 | -1.452357
-240.4845 | -1.446891
-218.1331 | -1.441372
-197.7125 | -1.435804
-179.2255 | -1.430188
-162.3883 | -1.424526
-147.0645 | -1.418819
-133.0976 | -1.413066
-120.4205 | -1.407266
-108.7988 | -1.401418
-98.12014 | -1.395521
-88.25261 | -1.389571
-79.20407 | -1.383566
-70.78226 | -1.377504
-63.07156 | -1.371385
-55.87137 | -1.365208
-49.17483 | -1.358973
-43.04814 | -1.35268
-37.28338 | -1.346329
-31.96047 | -1.339923
-26.98233 | -1.333464
-22.30627 | -1.326953
-17.96517 | -1.320393
-13.94087 | -1.313784
-10.08821 | -1.307129
-6.451827 | -1.30043
-3.092031 | -1.293685
0.1338818 | -1.286896
3.196979 | -1.280061
6.172784 | -1.273178
8.962723 | -1.266248
11.60407 | -1.25927
14.18264 | -1.252244
16.58467 | -1.245171
18.91117 | -1.238053
21.23522 | -1.23089
23.28121 | -1.223681
25.44293 | -1.216429
27.39182 | -1.209131
29.35787 | -1.201787
31.20819 | -1.194396
33.01927 | -1.186958
34.80779 | -1.179472
36.50166 | -1.171939
38.19014 | -1.164359
39.83351 | -1.156733
41.35868 | -1.149063
42.851 | -1.141349
44.31781 | -1.133592
45.82092 | -1.125792
47.16071 | -1.11795
48.5726 | -1.110067
49.92025 | -1.102141
51.22179 | -1.094175
52.56257 | -1.086168
53.78369 | -1.078118
55.02982 | -1.070028
56.18376 | -1.061899
57.39605 | -1.05373
58.59265 | -1.045524
59.72157 | -1.037281
60.91572 | -1.029001
62.05298 | -1.020685
63.18729 | -1.012333
64.22255 | -1.003943
65.33725 | -0.9955161
66.398 | -0.9870514
67.45533 | -0.9785489
68.54355 | -0.9700086
69.53466 | -0.9614305
70.54098 | -0.9528139
71.5424 | -0.9441588
72.57079 | -0.9354657
73.57368 | -0.9267346
74.66533 | -0.9179666
75.60544 | -0.9091624
76.59411 | -0.9003232
77.60974 | -0.8914507
78.59596 | -0.8825462
79.5194 | -0.8736111
80.52425 | -0.8646464
81.44671 | -0.8556525
82.46676 | -0.8466291
83.46818 | -0.837575
84.40143 | -0.8284892
85.34792 | -0.8193708
86.34296 | -0.8102194
87.3836 | -0.8010353
88.28645 | -0.7918196
89.20646 | -0.7825735
90.20689 | -0.7732981
91.12445 | -0.7639935
92.16608 | -0.7546603
93.15229 | -0.7452996
94.15175 | -0.735912
95.0899 | -0.7264979
96.07415 | -0.7170575
97.04124 | -0.7075904
98.11622 | -0.6980965
99.03279 | -0.6885761
100.0102 | -0.6790289
101.1474 | -0.6694546
102.1023 | -0.6598538
103.1292 | -0.650227
104.188 | -0.6405739
105.1982 | -0.6308947
106.2492 | -0.6211899
107.3315 | -0.6114604
108.2407 | -0.6017078
109.3441 | -0.5919336
110.346 | -0.582139
111.4043 | -0.5723248
112.5151 | -0.5624917
113.5416 | -0.5526402
114.5503 | -0.5427702
115.7239 | -0.5328813
116.8881 | -0.5229727
117.867 | -0.5130441
119.1043 | -0.5030948
120.2734 | -0.4931244
121.4043 | -0.4831331
122.5288 | -0.4731216
123.7033 | -0.4630909
124.8666 | -0.4530418
126.097 | -0.4429755
127.3265 | -0.4328934
128.5187 | -0.4227966
129.7192 | -0.4126857
130.9065 | -0.4025606
132.1354 | -0.3924212
133.3992 | -0.382267
134.6674 | -0.3720981
135.9954 | -0.3619147
137.2627 | -0.3517166
138.4877 | -0.3415042
139.7216 | -0.3312783
141.0359 | -0.32104
142.3399 | -0.3107901
143.6179 | -0.3005291
144.9675 | -0.2902576
146.3034 | -0.2799754
147.6373 | -0.2696827
148.9408 | -0.2593801
150.2713 | -0.2490678
151.5645 | -0.2387459
152.9592 | -0.2284153
154.2637 | -0.2180763
155.6525 | -0.2077288
157.0551 | -0.1973731
158.4204 | -0.1870098
159.7528 | -0.176639
161.1397 | -0.1662607
162.4638 | -0.155875
163.8747 | -0.1454827
165.2081 | -0.1350841
166.6838 | -0.1246797
168.0216 | -0.1142704
169.4281 | -0.1038574
170.8547 | -0.09344235
172.1857 | -0.08302588
173.5667 | -0.07260825
174.93 | -0.06218988
176.3189 | -0.05177084
177.7013 | -0.04135023
179.1878 | -0.0309275
180.5236 | -0.02050269
181.9527 | -0.01007569