## Sheet1
204.6993 | 0.001412373
207.0288 | 0.01368756
208.6864 | 0.02596372
210.263 | 0.03824025
212.1021 | 0.05051592
213.9117 | 0.06278965
215.9542 | 0.07506097
217.9159 | 0.08732872
219.6176 | 0.0995913
221.3267 | 0.1118474
223.1755 | 0.1240963
224.6566 | 0.136338
226.4613 | 0.1485728
228.1851 | 0.1608015
230.2816 | 0.1730247
231.6424 | 0.185242
233.8566 | 0.1974531
235.8403 | 0.2096575
237.6009 | 0.2218547
239.6582 | 0.234044
241.2079 | 0.2462251
242.8532 | 0.2583972
244.8467 | 0.2705598
246.6588 | 0.2827126
248.309 | 0.2948556
250.3025 | 0.3069885
252.22 | 0.3191109
253.7305 | 0.3312221
255.2091 | 0.343321
257.6194 | 0.3554064
258.7964 | 0.3674774
260.7777 | 0.3795331
262.5333 | 0.3915727
264.1468 | 0.4035955
265.7455 | 0.4156015
267.6655 | 0.4275907
269.095 | 0.4395633
271.0714 | 0.4515197
272.6848 | 0.4634603
274.4454 | 0.4753853
276.4659 | 0.487295
278.1112 | 0.4991888
279.7369 | 0.5110661
281.6103 | 0.5229261
283.079 | 0.5347673
284.587 | 0.5465884
286.4482 | 0.5583879
288.1376 | 0.5701648
289.6726 | 0.5819181
291.009 | 0.5936478
292.4851 | 0.605354
294.0005 | 0.6170364
295.7046 | 0.6286948
297.2764 | 0.6403296
298.6177 | 0.651941
300.6087 | 0.6635293
301.8323 | 0.6750945
303.4531 | 0.6866358
305.1499 | 0.698153
306.8198 | 0.7096454
308.2468 | 0.7211123
309.6372 | 0.7325527
311.4934 | 0.7439657
313.1877 | 0.7553508
314.5339 | 0.7667073
316.0934 | 0.7780346
317.5597 | 0.7893317
318.9084 | 0.8005978
320.6934 | 0.8118324
321.7797 | 0.8230351
323.5501 | 0.8342058
324.8448 | 0.8453443
326.2326 | 0.8564508
328.0496 | 0.8675253
329.4301 | 0.8785676
331.1882 | 0.8895776
332.6006 | 0.900555
334.4715 | 0.9114998
335.646 | 0.9224111
337.0731 | 0.9332887
338.9244 | 0.9441319
340.251 | 0.9549395
341.9453 | 0.9657108
343.3528 | 0.9764452
344.9368 | 0.9871424
346.8225 | 0.9978028
348.5291 | 1.008427
349.9464 | 1.019014
351.6971 | 1.029566
353.2983 | 1.040082
355.6425 | 1.050562
357.5158 | 1.061004
359.2494 | 1.071407
361.2773 | 1.081768
362.9716 | 1.092084
364.9553 | 1.102352
366.9292 | 1.112571
368.7658 | 1.12274
371.4337 | 1.132859
373.8514 | 1.14293
376.5633 | 1.152954
379.0571 | 1.162935
381.9603 | 1.172875
385.143 | 1.182779
388.6176 | 1.192647
392.2687 | 1.20248
396.0792 | 1.212277
400.3605 | 1.222038
404.9629 | 1.231758
409.8106 | 1.241435
414.6951 | 1.251065
420.5555 | 1.260647
426.4061 | 1.270178
432.779 | 1.279658
439.8384 | 1.289085
447.3539 | 1.29846
455.686 | 1.307785
464.6335 | 1.31706
473.9709 | 1.326284
484.6324 | 1.335459
495.8628 | 1.344581
508.6306 | 1.35365
522.1389 | 1.362661
536.7262 | 1.371612
553.2628 | 1.3805
570.8317 | 1.389324
590.833 | 1.398085
612.3694 | 1.406786
636.0218 | 1.415432
663.3303 | 1.42403
692.8652 | 1.432588
726.7377 | 1.441112
763.8985 | 1.449607
805.9168 | 1.458077
852.6504 | 1.466521
905.3301 | 1.474935
963.3971 | 1.483308
1029.019 | 1.49163
1101.332 | 1.499888
1181.87 | 1.508068
1270.359 | 1.51616
1366.984 | 1.524161
1472.722 | 1.532073
1586.158 | 1.539902
1709.244 | 1.547658
1839.746 | 1.555349
1978.503 | 1.562983
2124.167 | 1.570569
2277.954 | 1.578109
2438.519 | 1.585608
2605.641 | 1.593064
2778.672 | 1.600479
2958.027 | 1.607849
3142.502 | 1.615173
3332.035 | 1.622447
3525.421 | 1.629668
3722.485 | 1.636831
3922.851 | 1.643934
4126.634 | 1.650972
4333.076 | 1.657942
4542.13 | 1.664842
4752.462 | 1.671669
4965.668 | 1.678424
5180.933 | 1.685106
5398.157 | 1.691714
5616.09 | 1.698248
5834.781 | 1.704709
6055.943 | 1.711098
6277.797 | 1.717418
6499.735 | 1.72367
6723.293 | 1.729857
6949.501 | 1.735981
7176.5 | 1.742042
7402.154 | 1.74804
7628.819 | 1.753976
7858.071 | 1.75985
8087.869 | 1.765663
8316.628 | 1.771415
8545.154 | 1.777103
8776.595 | 1.782727
9008.571 | 1.788287
9238.402 | 1.793782
9467.116 | 1.799209
9697.447 | 1.804568
9927.272 | 1.809858
10156.14 | 1.815077
10384.14 | 1.820226
10611.71 | 1.825304
10838.54 | 1.830309
11065.76 | 1.835239
11293.37 | 1.840095
11516.57 | 1.844877
11736.93 | 1.849585
11959.27 | 1.854219
12179.45 | 1.858781
12398.79 | 1.86327
12618.59 | 1.867687
12832 | 1.872033
13043.03 | 1.876309
13255.48 | 1.880514
13468.36 | 1.884648
13680.01 | 1.888711
13886.65 | 1.892703
14088.64 | 1.896624
14290.24 | 1.900474
14491.52 | 1.904252
14692.66 | 1.907959
14889.48 | 1.911594
15082.14 | 1.915158
15271.94 | 1.918651
15460.2 | 1.922072
15647.39 | 1.925422
15832.62 | 1.928699
16013.19 | 1.931903
16189.71 | 1.935033
16363.62 | 1.938089
16534.8 | 1.941071
16703.76 | 1.943977
16869.93 | 1.946807
17030.72 | 1.949562
17188.23 | 1.95224
17341.31 | 1.954843
17491.94 | 1.95737
17639.66 | 1.959822
17783.75 | 1.9622
17923.77 | 1.964504
18058.88 | 1.966733
18190.43 | 1.96889
18318.16 | 1.970973
18442.01 | 1.972981
18562.32 | 1.974914
18678.5 | 1.976772
18789.89 | 1.978555
18896.68 | 1.980263
18999.08 | 1.981896
19097.47 | 1.983454
19191.21 | 1.984939
19280.6 | 1.98635
19365.67 | 1.987687
19446.93 | 1.988951
19523.13 | 1.990142
19595.03 | 1.991259
19662.13 | 1.992302
19724.52 | 1.99327
19781.91 | 1.994163
19834.92 | 1.994982
19882.3 | 1.995725
19925.44 | 1.996392
19963.97 | 1.996984
19997.11 | 1.997501
20025.61 | 1.997943
20048.93 | 1.998311
20067.76 | 1.998603
20081.66 | 1.998822
20090.58 | 1.998966
20094.09 | 1.999036
20093.46 | 1.999032
20087.83 | 1.998954
20076.75 | 1.998801
20061.23 | 1.998573
20040.11 | 1.998271
20014.4 | 1.997892
19983.69 | 1.997438
19948.11 | 1.996909
19907.26 | 1.996304
19861.79 | 1.995624
19811.24 | 1.99487
19756.23 | 1.994041
19696.04 | 1.993138
19631.57 | 1.992162
19562.51 | 1.991112
19488.55 | 1.98999
19409.88 | 1.988794
19327 | 1.987524
19239.55 | 1.986182
19148.17 | 1.984766
19052.2 | 1.983276
18951.8 | 1.981713
18847.37 | 1.980076
18738.44 | 1.978366
18624.73 | 1.976581
18507.13 | 1.974723
18385.1 | 1.972791
18259.35 | 1.970786
18130.21 | 1.968708
17997.34 | 1.966558
17859.86 | 1.964335
17718.88 | 1.96204
17573.71 | 1.959672
17424.78 | 1.95723
17273.17 | 1.954714
17118.33 | 1.952125
16959.84 | 1.949462
16797.24 | 1.946724
16630.78 | 1.943912
16461.07 | 1.941025
16288.73 | 1.938064
16113.8 | 1.93503
15936.21 | 1.931923
15754.21 | 1.928744
15568.96 | 1.925493
15381.67 | 1.922171
15192.48 | 1.918778
15001.56 | 1.915316
14807.82 | 1.911782
14610.73 | 1.908179
14410.1 | 1.904504
14208.86 | 1.90076
14006.06 | 1.896945
13802.52 | 1.893059
13594.74 | 1.889102
13383.09 | 1.885075
13170.46 | 1.880979
12957.41 | 1.876813
12744.89 | 1.872579
12530.09 | 1.868276
12311.09 | 1.863904
12092.47 | 1.859465
11872.2 | 1.854956
11649.97 | 1.850378
11427.95 | 1.845729
11204.88 | 1.84101
10978.01 | 1.836218
10750.7 | 1.831353
10523.39 | 1.826416
10295.45 | 1.821406
10067.59 | 1.816323
9838.101 | 1.81117
9607.802 | 1.805947
9377.008 | 1.800655
9147.789 | 1.795294
8917.284 | 1.789864
8683.972 | 1.784369
8451.903 | 1.778807
8222.347 | 1.773182
7991.744 | 1.767493
7760.023 | 1.761741
7529.545 | 1.755929
7300.931 | 1.750055
7072.158 | 1.744122
6843.09 | 1.738128
6615.844 | 1.732074
6390.305 | 1.72596
6165.682 | 1.719786
5941.489 | 1.713551
5718.892 | 1.707254
5497.63 | 1.700892
5277.011 | 1.694464
5057.011 | 1.687969
4839.549 | 1.681405
4623.026 | 1.674772
4408.46 | 1.668069
4195.561 | 1.661295
3984.319 | 1.654448
3775.16 | 1.647528
3568.342 | 1.640536
3364.125 | 1.633473
3162.006 | 1.62634
2963.152 | 1.619141
2767.976 | 1.61188
2576.829 | 1.604561
2389.971 | 1.597187
2208.122 | 1.589763
2031.585 | 1.582295
1860.817 | 1.574785
1696.145 | 1.567239
1538.395 | 1.559659
1387.753 | 1.552045
1244.698 | 1.544396
1110.385 | 1.536706
985.0903 | 1.528969
868.086 | 1.521177
760.5662 | 1.51332
662.2685 | 1.505385
572.9748 | 1.497364
493.2317 | 1.489249
422.37 | 1.481032
359.3647 | 1.472714
305.1818 | 1.464299
258.0608 | 1.455796
217.5898 | 1.447219
183.2856 | 1.438584
154.4839 | 1.429907
129.6422 | 1.421202
108.9616 | 1.41248
91.10091 | 1.403745
76.08948 | 1.394999
62.54192 | 1.386237
51.01239 | 1.377452
40.7285 | 1.368635
31.62405 | 1.359775
23.39253 | 1.350864
15.93095 | 1.341893
9.283451 | 1.332856
3.050347 | 1.32375
-2.434883 | 1.314571
-7.292388 | 1.305321
-12.0935 | 1.296
-16.01187 | 1.286612
-20.26127 | 1.27716
-23.7775 | 1.267648
-27.34768 | 1.258081
-30.48385 | 1.248464
-33.34049 | 1.238801
-36.02793 | 1.229095
-38.55109 | 1.219349
-40.97616 | 1.209567
-43.5361 | 1.19975
-45.60563 | 1.1899
-47.44711 | 1.180016
-49.42101 | 1.170099
-51.45376 | 1.160147
-53.69738 | 1.150158
-55.05582 | 1.140133
-56.75508 | 1.130067
-58.38079 | 1.119959
-59.72206 | 1.109808
-61.59542 | 1.09961
-63.09608 | 1.089366
-64.9204 | 1.079073
-66.82074 | 1.068732
-67.67895 | 1.058344
-69.18451 | 1.04791
-70.14571 | 1.037432
-71.83763 | 1.026913
-73.09553 | 1.016353
-74.4981 | 1.005755
-75.53531 | 0.9951193
-76.93788 | 0.9844459
-78.51455 | 0.9737364
-79.91222 | 0.9629917
-81.04016 | 0.9522119
-82.11906 | 0.9413979
-83.66385 | 0.93055
-84.5662 | 0.919669
-85.80694 | 0.9087555
-87.02561 | 0.89781
-88.32274 | 0.886833
-89.71795 | 0.8758251
-90.59088 | 0.8647866
-91.65507 | 0.853718
-92.80999 | 0.8426189
-94.3891 | 0.8314889
-95.56609 | 0.8203279
-96.67196 | 0.8091359
-97.974 | 0.7979127
-99.41825 | 0.7866582
-100.5339 | 0.7753713
-101.8629 | 0.7640514
-102.9811 | 0.752699
-104.2929 | 0.7413148
-105.3939 | 0.7298993
-106.5071 | 0.7184541
-107.6817 | 0.706981
-109.4398 | 0.6954819
-110.8571 | 0.6839586
-111.9065 | 0.6724118
-113.542 | 0.6608421
-114.9176 | 0.6492494
-115.9598 | 0.6376336
-117.0141 | 0.625995
-118.6399 | 0.6143334
-120.1601 | 0.6026482
-121.5136 | 0.5909394
-123.0879 | 0.5792073
-124.4316 | 0.5674528
-126.0941 | 0.5556769
-127.325 | 0.5438797
-128.4995 | 0.5320623
-130.0321 | 0.5202257
-131.4052 | 0.5083703
-133.0971 | 0.4964965
-134.767 | 0.4846047
-136.1499 | 0.4726953
-137.5574 | 0.4607683
-139.416 | 0.4488238
-141.1104 | 0.4368617
-142.6527 | 0.424881
-144.1559 | 0.4128816
-145.6957 | 0.4008642
-148.1723 | 0.3888294
-149.5356 | 0.3767784
-151.1957 | 0.3647125
-152.8238 | 0.3526331
-154.5942 | 0.3405418
-156.3499 | 0.3284396
-158.0124 | 0.3163269
-159.5351 | 0.3042039
-161.5311 | 0.292071
-162.8282 | 0.279928
-164.9811 | 0.2677748
-166.6191 | 0.2556117
-168.1001 | 0.2434386
-170.1377 | 0.2312551
-172.0798 | 0.219061
-173.8305 | 0.2068573
-175.6916 | 0.1946451
-177.5356 | 0.1824247
-179.0583 | 0.1701968
-180.9905 | 0.1579618
-182.8295 | 0.1457204
-184.7912 | 0.1334736
-186.5027 | 0.1212224
-187.947 | 0.1089679
-189.9895 | 0.09671115
-191.4215 | 0.08445275
-193.2091 | 0.07219274
-195.1854 | 0.05993116
-197.1642 | 0.04766757
-199.2386 | 0.03540143
-201.2125 | 0.02313266
-202.772 | 0.01086129
-204.6993 | -0.001412373
-207.0288 | -0.01368756
-208.6864 | -0.02596372
-210.263 | -0.03824025
-212.1021 | -0.05051592
-213.9117 | -0.06278965
-215.9542 | -0.07506097
-217.9159 | -0.08732872
-219.6176 | -0.0995913
-221.3267 | -0.1118474
-223.1755 | -0.1240963
-224.6566 | -0.136338
-226.4613 | -0.1485728
-228.1851 | -0.1608015
-230.2816 | -0.1730247
-231.6424 | -0.185242
-233.8566 | -0.1974531
-235.8403 | -0.2096575
-237.6009 | -0.2218547
-239.6582 | -0.234044
-241.2079 | -0.2462251
-242.8532 | -0.2583972
-244.8467 | -0.2705598
-246.6588 | -0.2827126
-248.309 | -0.2948556
-250.3025 | -0.3069885
-252.22 | -0.3191109
-253.7305 | -0.3312221
-255.2091 | -0.343321
-257.6194 | -0.3554064
-258.7964 | -0.3674774
-260.7777 | -0.3795331
-262.5333 | -0.3915727
-264.1468 | -0.4035955
-265.7455 | -0.4156015
-267.6655 | -0.4275907
-269.095 | -0.4395633
-271.0714 | -0.4515197
-272.6848 | -0.4634603
-274.4454 | -0.4753853
-276.4659 | -0.487295
-278.1112 | -0.4991888
-279.7369 | -0.5110661
-281.6103 | -0.5229261
-283.079 | -0.5347673
-284.587 | -0.5465884
-286.4482 | -0.5583879
-288.1376 | -0.5701648
-289.6726 | -0.5819181
-291.009 | -0.5936478
-292.4851 | -0.605354
-294.0005 | -0.6170364
-295.7046 | -0.6286948
-297.2764 | -0.6403296
-298.6177 | -0.651941
-300.6087 | -0.6635293
-301.8323 | -0.6750945
-303.4531 | -0.6866358
-305.1499 | -0.698153
-306.8198 | -0.7096454
-308.2468 | -0.7211123
-309.6372 | -0.7325527
-311.4934 | -0.7439657
-313.1877 | -0.7553508
-314.5339 | -0.7667073
-316.0934 | -0.7780346
-317.5597 | -0.7893317
-318.9084 | -0.8005978
-320.6934 | -0.8118324
-321.7797 | -0.8230351
-323.5501 | -0.8342058
-324.8448 | -0.8453443
-326.2326 | -0.8564508
-328.0496 | -0.8675253
-329.4301 | -0.8785676
-331.1882 | -0.8895776
-332.6006 | -0.900555
-334.4715 | -0.9114998
-335.646 | -0.9224111
-337.0731 | -0.9332887
-338.9244 | -0.9441319
-340.251 | -0.9549395
-341.9453 | -0.9657108
-343.3528 | -0.9764452
-344.9368 | -0.9871424
-346.8225 | -0.9978028
-348.5291 | -1.008427
-349.9464 | -1.019014
-351.6971 | -1.029566
-353.2983 | -1.040082
-355.6425 | -1.050562
-357.5158 | -1.061004
-359.2494 | -1.071407
-361.2773 | -1.081768
-362.9716 | -1.092084
-364.9553 | -1.102352
-366.9292 | -1.112571
-368.7658 | -1.12274
-371.4337 | -1.132859
-373.8514 | -1.14293
-376.5633 | -1.152954
-379.0571 | -1.162935
-381.9603 | -1.172875
-385.143 | -1.182779
-388.6176 | -1.192647
-392.2687 | -1.20248
-396.0792 | -1.212277
-400.3605 | -1.222038
-404.9629 | -1.231758
-409.8106 | -1.241435
-414.6951 | -1.251065
-420.5555 | -1.260647
-426.4061 | -1.270178
-432.779 | -1.279658
-439.8384 | -1.289085
-447.3539 | -1.29846
-455.686 | -1.307785
-464.6335 | -1.31706
-473.9709 | -1.326284
-484.6324 | -1.335459
-495.8628 | -1.344581
-508.6306 | -1.35365
-522.1389 | -1.362661
-536.7262 | -1.371612
-553.2628 | -1.3805
-570.8317 | -1.389324
-590.833 | -1.398085
-612.3694 | -1.406786
-636.0218 | -1.415432
-663.3303 | -1.42403
-692.8652 | -1.432588
-726.7377 | -1.441112
-763.8985 | -1.449607
-805.9168 | -1.458077
-852.6504 | -1.466521
-905.3301 | -1.474935
-963.3971 | -1.483308
-1029.019 | -1.49163
-1101.332 | -1.499888
-1181.87 | -1.508068
-1270.359 | -1.51616
-1366.984 | -1.524161
-1472.722 | -1.532073
-1586.158 | -1.539902
-1709.244 | -1.547658
-1839.746 | -1.555349
-1978.503 | -1.562983
-2124.167 | -1.570569
-2277.954 | -1.578109
-2438.519 | -1.585608
-2605.641 | -1.593064
-2778.672 | -1.600479
-2958.027 | -1.607849
-3142.502 | -1.615173
-3332.035 | -1.622447
-3525.421 | -1.629668
-3722.485 | -1.636831
-3922.851 | -1.643934
-4126.634 | -1.650972
-4333.076 | -1.657942
-4542.13 | -1.664842
-4752.462 | -1.671669
-4965.668 | -1.678424
-5180.933 | -1.685106
-5398.157 | -1.691714
-5616.09 | -1.698248
-5834.781 | -1.704709
-6055.943 | -1.711098
-6277.797 | -1.717418
-6499.735 | -1.72367
-6723.293 | -1.729857
-6949.501 | -1.735981
-7176.5 | -1.742042
-7402.154 | -1.74804
-7628.819 | -1.753976
-7858.071 | -1.75985
-8087.869 | -1.765663
-8316.628 | -1.771415
-8545.154 | -1.777103
-8776.595 | -1.782727
-9008.571 | -1.788287
-9238.402 | -1.793782
-9467.116 | -1.799209
-9697.447 | -1.804568
-9927.272 | -1.809858
-10156.14 | -1.815077
-10384.14 | -1.820226
-10611.71 | -1.825304
-10838.54 | -1.830309
-11065.76 | -1.835239
-11293.37 | -1.840095
-11516.57 | -1.844877
-11736.93 | -1.849585
-11959.27 | -1.854219
-12179.45 | -1.858781
-12398.79 | -1.86327
-12618.59 | -1.867687
-12832 | -1.872033
-13043.03 | -1.876309
-13255.48 | -1.880514
-13468.36 | -1.884648
-13680.01 | -1.888711
-13886.65 | -1.892703
-14088.64 | -1.896624
-14290.24 | -1.900474
-14491.52 | -1.904252
-14692.66 | -1.907959
-14889.48 | -1.911594
-15082.14 | -1.915158
-15271.94 | -1.918651
-15460.2 | -1.922072
-15647.39 | -1.925422
-15832.62 | -1.928699
-16013.19 | -1.931903
-16189.71 | -1.935033
-16363.62 | -1.938089
-16534.8 | -1.941071
-16703.76 | -1.943977
-16869.93 | -1.946807
-17030.72 | -1.949562
-17188.23 | -1.95224
-17341.31 | -1.954843
-17491.94 | -1.95737
-17639.66 | -1.959822
-17783.75 | -1.9622
-17923.77 | -1.964504
-18058.88 | -1.966733
-18190.43 | -1.96889
-18318.16 | -1.970973
-18442.01 | -1.972981
-18562.32 | -1.974914
-18678.5 | -1.976772
-18789.89 | -1.978555
-18896.68 | -1.980263
-18999.08 | -1.981896
-19097.47 | -1.983454
-19191.21 | -1.984939
-19280.6 | -1.98635
-19365.67 | -1.987687
-19446.93 | -1.988951
-19523.13 | -1.990142
-19595.03 | -1.991259
-19662.13 | -1.992302
-19724.52 | -1.99327
-19781.91 | -1.994163
-19834.92 | -1.994982
-19882.3 | -1.995725
-19925.44 | -1.996392
-19963.97 | -1.996984
-19997.11 | -1.997501
-20025.61 | -1.997943
-20048.93 | -1.998311
-20067.76 | -1.998603
-20081.66 | -1.998822
-20090.58 | -1.998966
-20094.09 | -1.999036
-20093.46 | -1.999032
-20087.83 | -1.998954
-20076.75 | -1.998801
-20061.23 | -1.998573
-20040.11 | -1.998271
-20014.4 | -1.997892
-19983.69 | -1.997438
-19948.11 | -1.996909
-19907.26 | -1.996304
-19861.79 | -1.995624
-19811.24 | -1.99487
-19756.23 | -1.994041
-19696.04 | -1.993138
-19631.57 | -1.992162
-19562.51 | -1.991112
-19488.55 | -1.98999
-19409.88 | -1.988794
-19327 | -1.987524
-19239.55 | -1.986182
-19148.17 | -1.984766
-19052.2 | -1.983276
-18951.8 | -1.981713
-18847.37 | -1.980076
-18738.44 | -1.978366
-18624.73 | -1.976581
-18507.13 | -1.974723
-18385.1 | -1.972791
-18259.35 | -1.970786
-18130.21 | -1.968708
-17997.34 | -1.966558
-17859.86 | -1.964335
-17718.88 | -1.96204
-17573.71 | -1.959672
-17424.78 | -1.95723
-17273.17 | -1.954714
-17118.33 | -1.952125
-16959.84 | -1.949462
-16797.24 | -1.946724
-16630.78 | -1.943912
-16461.07 | -1.941025
-16288.73 | -1.938064
-16113.8 | -1.93503
-15936.21 | -1.931923
-15754.21 | -1.928744
-15568.96 | -1.925493
-15381.67 | -1.922171
-15192.48 | -1.918778
-15001.56 | -1.915316
-14807.82 | -1.911782
-14610.73 | -1.908179
-14410.1 | -1.904504
-14208.86 | -1.90076
-14006.06 | -1.896945
-13802.52 | -1.893059
-13594.74 | -1.889102
-13383.09 | -1.885075
-13170.46 | -1.880979
-12957.41 | -1.876813
-12744.89 | -1.872579
-12530.09 | -1.868276
-12311.09 | -1.863904
-12092.47 | -1.859465
-11872.2 | -1.854956
-11649.97 | -1.850378
-11427.95 | -1.845729
-11204.88 | -1.84101
-10978.01 | -1.836218
-10750.7 | -1.831353
-10523.39 | -1.826416
-10295.45 | -1.821406
-10067.59 | -1.816323
-9838.101 | -1.81117
-9607.802 | -1.805947
-9377.008 | -1.800655
-9147.789 | -1.795294
-8917.284 | -1.789864
-8683.972 | -1.784369
-8451.903 | -1.778807
-8222.347 | -1.773182
-7991.744 | -1.767493
-7760.023 | -1.761741
-7529.545 | -1.755929
-7300.931 | -1.750055
-7072.158 | -1.744122
-6843.09 | -1.738128
-6615.844 | -1.732074
-6390.305 | -1.72596
-6165.682 | -1.719786
-5941.489 | -1.713551
-5718.892 | -1.707254
-5497.63 | -1.700892
-5277.011 | -1.694464
-5057.011 | -1.687969
-4839.549 | -1.681405
-4623.026 | -1.674772
-4408.46 | -1.668069
-4195.561 | -1.661295
-3984.319 | -1.654448
-3775.16 | -1.647528
-3568.342 | -1.640536
-3364.125 | -1.633473
-3162.006 | -1.62634
-2963.152 | -1.619141
-2767.976 | -1.61188
-2576.829 | -1.604561
-2389.971 | -1.597187
-2208.122 | -1.589763
-2031.585 | -1.582295
-1860.817 | -1.574785
-1696.145 | -1.567239
-1538.395 | -1.559659
-1387.753 | -1.552045
-1244.698 | -1.544396
-1110.385 | -1.536706
-985.0903 | -1.528969
-868.086 | -1.521177
-760.5662 | -1.51332
-662.2685 | -1.505385
-572.9748 | -1.497364
-493.2317 | -1.489249
-422.37 | -1.481032
-359.3647 | -1.472714
-305.1818 | -1.464299
-258.0608 | -1.455796
-217.5898 | -1.447219
-183.2856 | -1.438584
-154.4839 | -1.429907
-129.6422 | -1.421202
-108.9616 | -1.41248
-91.10091 | -1.403745
-76.08948 | -1.394999
-62.54192 | -1.386237
-51.01239 | -1.377452
-40.7285 | -1.368635
-31.62405 | -1.359775
-23.39253 | -1.350864
-15.93095 | -1.341893
-9.283451 | -1.332856
-3.050347 | -1.32375
2.434883 | -1.314571
7.292388 | -1.305321
12.0935 | -1.296
16.01187 | -1.286612
20.26127 | -1.27716
23.7775 | -1.267648
27.34768 | -1.258081
30.48385 | -1.248464
33.34049 | -1.238801
36.02793 | -1.229095
38.55109 | -1.219349
40.97616 | -1.209567
43.5361 | -1.19975
45.60563 | -1.1899
47.44711 | -1.180016
49.42101 | -1.170099
51.45376 | -1.160147
53.69738 | -1.150158
55.05582 | -1.140133
56.75508 | -1.130067
58.38079 | -1.119959
59.72206 | -1.109808
61.59542 | -1.09961
63.09608 | -1.089366
64.9204 | -1.079073
66.82074 | -1.068732
67.67895 | -1.058344
69.18451 | -1.04791
70.14571 | -1.037432
71.83763 | -1.026913
73.09553 | -1.016353
74.4981 | -1.005755
75.53531 | -0.9951193
76.93788 | -0.9844459
78.51455 | -0.9737364
79.91222 | -0.9629917
81.04016 | -0.9522119
82.11906 | -0.9413979
83.66385 | -0.93055
84.5662 | -0.919669
85.80694 | -0.9087555
87.02561 | -0.89781
88.32274 | -0.886833
89.71795 | -0.8758251
90.59088 | -0.8647866
91.65507 | -0.853718
92.80999 | -0.8426189
94.3891 | -0.8314889
95.56609 | -0.8203279
96.67196 | -0.8091359
97.974 | -0.7979127
99.41825 | -0.7866582
100.5339 | -0.7753713
101.8629 | -0.7640514
102.9811 | -0.752699
104.2929 | -0.7413148
105.3939 | -0.7298993
106.5071 | -0.7184541
107.6817 | -0.706981
109.4398 | -0.6954819
110.8571 | -0.6839586
111.9065 | -0.6724118
113.542 | -0.6608421
114.9176 | -0.6492494
115.9598 | -0.6376336
117.0141 | -0.625995
118.6399 | -0.6143334
120.1601 | -0.6026482
121.5136 | -0.5909394
123.0879 | -0.5792073
124.4316 | -0.5674528
126.0941 | -0.5556769
127.325 | -0.5438797
128.4995 | -0.5320623
130.0321 | -0.5202257
131.4052 | -0.5083703
133.0971 | -0.4964965
134.767 | -0.4846047
136.1499 | -0.4726953
137.5574 | -0.4607683
139.416 | -0.4488238
141.1104 | -0.4368617
142.6527 | -0.424881
144.1559 | -0.4128816
145.6957 | -0.4008642
148.1723 | -0.3888294
149.5356 | -0.3767784
151.1957 | -0.3647125
152.8238 | -0.3526331
154.5942 | -0.3405418
156.3499 | -0.3284396
158.0124 | -0.3163269
159.5351 | -0.3042039
161.5311 | -0.292071
162.8282 | -0.279928
164.9811 | -0.2677748
166.6191 | -0.2556117
168.1001 | -0.2434386
170.1377 | -0.2312551
172.0798 | -0.219061
173.8305 | -0.2068573
175.6916 | -0.1946451
177.5356 | -0.1824247
179.0583 | -0.1701968
180.9905 | -0.1579618
182.8295 | -0.1457204
184.7912 | -0.1334736
186.5027 | -0.1212224
187.947 | -0.1089679
189.9895 | -0.09671115
191.4215 | -0.08445275
193.2091 | -0.07219274
195.1854 | -0.05993116
197.1642 | -0.04766757
199.2386 | -0.03540143
201.2125 | -0.02313266
202.772 | -0.01086129