## Sheet1
62.50273 | -0.001020081
62.76181 | 0.005786628
63.06835 | 0.01255136
63.3544 | 0.01936799
63.62793 | 0.02613056
63.91688 | 0.03294551
64.19474 | 0.03970697
64.47067 | 0.04652046
64.75545 | 0.05328371
65.0075 | 0.0600914
65.28465 | 0.06685059
65.57049 | 0.07365147
65.82163 | 0.08040569
66.1095 | 0.08720399
66.39433 | 0.09394772
66.65365 | 0.1007381
66.93132 | 0.1074756
67.18938 | 0.1142637
67.48031 | 0.1209979
67.74016 | 0.1277699
68.0449 | 0.1344957
68.27411 | 0.1412672
68.5534 | 0.1479814
68.85189 | 0.1547378
69.10168 | 0.1614404
69.38948 | 0.1681835
69.65349 | 0.1748714
69.93229 | 0.1816025
70.18029 | 0.1882821
70.46865 | 0.194998
70.74232 | 0.2016611
71.02352 | 0.2083602
71.28349 | 0.2150069
71.56822 | 0.221689
71.83272 | 0.2283144
72.11552 | 0.2349836
72.40903 | 0.2415912
72.69327 | 0.2482413
72.968 | 0.2548268
73.22781 | 0.261456
73.53089 | 0.268019
73.82447 | 0.2746279
74.11146 | 0.2811742
74.392 | 0.2877609
74.69885 | 0.2942902
74.9733 | 0.3008521
75.26201 | 0.3073544
75.58168 | 0.3138944
75.86631 | 0.3203758
76.17579 | 0.3268941
76.43965 | 0.3333525
76.76661 | 0.3398426
77.05671 | 0.3462766
77.3602 | 0.3527392
77.65423 | 0.3591446
77.97267 | 0.3655801
78.26883 | 0.3719605
78.58951 | 0.378372
78.88974 | 0.3847218
79.19261 | 0.3911059
79.49966 | 0.3974223
79.82083 | 0.4037775
80.12 | 0.4100622
80.42398 | 0.4163786
80.74395 | 0.4226281
81.06885 | 0.4289153
81.36846 | 0.4351334
81.68272 | 0.4413899
81.99136 | 0.4475766
82.3317 | 0.4538
82.65113 | 0.4599541
82.96715 | 0.4661444
83.28952 | 0.4722593
83.60757 | 0.4784061
83.96986 | 0.4844865
84.29378 | 0.4905991
84.62606 | 0.4966436
84.95174 | 0.502708
85.27747 | 0.5087154
85.63954 | 0.5147431
85.96402 | 0.5207098
86.32886 | 0.5266916
86.64848 | 0.5326163
87.02095 | 0.538561
87.36497 | 0.5444451
87.72934 | 0.5503462
88.08803 | 0.5561924
88.4307 | 0.562044
88.81786 | 0.5678422
89.20062 | 0.5736582
89.54146 | 0.5794139
89.91488 | 0.5851832
90.27592 | 0.5908952
90.65623 | 0.5966171
91.04714 | 0.6022876
91.41874 | 0.6079697
91.79396 | 0.6135955
92.21176 | 0.6192271
92.58177 | 0.6248082
93.00509 | 0.6303895
93.38501 | 0.6359207
93.79689 | 0.641454
94.17847 | 0.6469354
94.59826 | 0.6524154
94.98792 | 0.6578429
95.41725 | 0.6632673
95.84108 | 0.6686421
96.21796 | 0.6740221
96.66166 | 0.679343
97.04678 | 0.6846721
97.49126 | 0.6899367
97.88459 | 0.6952177
98.30497 | 0.7004285
98.71878 | 0.70566
99.16187 | 0.710825
99.55471 | 0.7159981
99.99816 | 0.7211062
100.4427 | 0.7262249
100.8659 | 0.7312739
101.2784 | 0.7363384
101.7389 | 0.7413211
102.1964 | 0.7463317
102.6288 | 0.751254
103.0819 | 0.75621
103.5331 | 0.7610739
103.9911 | 0.7659715
104.4364 | 0.7707779
104.8811 | 0.7756152
105.3588 | 0.7803616
105.8003 | 0.7851451
106.2884 | 0.7898239
106.7515 | 0.7945468
107.2297 | 0.7991648
107.6976 | 0.803825
108.1542 | 0.8083736
108.6042 | 0.8129688
109.1024 | 0.8174561
109.5699 | 0.8219978
110.0284 | 0.8264233
110.504 | 0.8308947
110.9911 | 0.8352587
111.4664 | 0.8396688
111.9556 | 0.8439657
112.4316 | 0.8483081
112.909 | 0.852544
113.4007 | 0.8568189
113.8906 | 0.8609948
114.3711 | 0.8652084
114.8543 | 0.8693185
115.3451 | 0.8734571
115.8458 | 0.8775013
116.34 | 0.8815725
116.8244 | 0.8855475
117.3144 | 0.8895491
117.8296 | 0.8934563
118.3063 | 0.8973897
118.7805 | 0.901227
119.2759 | 0.9050919
119.7685 | 0.9088623
120.2649 | 0.9126594
120.7657 | 0.9163636
121.2492 | 0.9200948
121.7203 | 0.9237253
122.2501 | 0.9273832
122.7328 | 0.9309451
123.226 | 0.9345275
123.7291 | 0.9380216
124.2129 | 0.9415258
124.6972 | 0.9449478
125.2165 | 0.9483805
125.692 | 0.9517287
126.1345 | 0.9550841
126.6335 | 0.9583584
127.0853 | 0.9616436
127.5824 | 0.96485
128.0593 | 0.9680652
128.5515 | 0.9712029
129.0217 | 0.9743465
129.5036 | 0.9774099
129.9886 | 0.9804796
130.4622 | 0.9834719
130.9356 | 0.9864706
131.4137 | 0.9893815
131.8841 | 0.9923006
132.345 | 0.9951423
132.8026 | 0.9979853
133.2644 | 1.000743
133.7276 | 1.003513
134.1976 | 1.006194
134.616 | 1.008889
135.0608 | 1.011496
135.5001 | 1.014108
135.9454 | 1.016638
136.3652 | 1.019179
136.8011 | 1.021637
137.2425 | 1.024099
137.6415 | 1.026479
138.0788 | 1.028864
138.4968 | 1.031167
138.9211 | 1.033475
139.321 | 1.0357
139.7201 | 1.037925
140.1135 | 1.040075
140.5091 | 1.042223
140.8965 | 1.044291
141.2765 | 1.046362
141.6569 | 1.048351
142.0372 | 1.050343
142.3962 | 1.052259
142.7346 | 1.054173
143.1053 | 1.056006
143.4187 | 1.057841
143.7745 | 1.059598
144.1146 | 1.061359
144.4347 | 1.063043
144.756 | 1.064721
145.0542 | 1.066321
145.3555 | 1.067921
145.6445 | 1.069439
145.9234 | 1.070958
146.1839 | 1.072393
146.4688 | 1.073831
146.6973 | 1.075186
146.9996 | 1.076542
147.2284 | 1.07782
147.4503 | 1.079095
147.6813 | 1.08029
147.9125 | 1.08149
148.1156 | 1.082606
148.3165 | 1.083724
148.4807 | 1.084761
148.6694 | 1.085793
148.8293 | 1.086747
149.0041 | 1.087702
149.1417 | 1.088572
149.2693 | 1.089439
149.4 | 1.090231
149.4901 | 1.091018
149.6059 | 1.091731
149.6888 | 1.092437
149.7981 | 1.093066
149.8464 | 1.093695
149.9311 | 1.094249
149.9766 | 1.094796
149.9968 | 1.095265
150.0202 | 1.095729
150.0331 | 1.096118
150.0175 | 1.096503
150.0026 | 1.096807
149.9766 | 1.097111
149.9168 | 1.097331
149.8347 | 1.097551
149.7533 | 1.097689
149.6137 | 1.09783
149.4798 | 1.097888
149.3206 | 1.097947
149.1166 | 1.097922
148.8755 | 1.097902
148.5634 | 1.097795
148.2479 | 1.097692
147.8164 | 1.097504
147.356 | 1.097321
146.8568 | 1.09705
146.2805 | 1.096782
145.6743 | 1.09643
144.9961 | 1.096083
144.2915 | 1.095649
143.4925 | 1.095225
142.699 | 1.094708
141.8061 | 1.094202
140.8799 | 1.093605
139.9204 | 1.093015
138.8953 | 1.092336
137.8708 | 1.091661
136.7659 | 1.090901
135.6351 | 1.090148
134.4505 | 1.089304
133.2309 | 1.088464
131.9533 | 1.087541
130.6648 | 1.086623
129.327 | 1.08562
127.9735 | 1.084622
126.616 | 1.08353
125.2117 | 1.082454
123.7445 | 1.081289
122.3012 | 1.080131
120.7832 | 1.078886
119.2631 | 1.077652
117.7602 | 1.076326
116.2037 | 1.075013
114.61 | 1.073614
113.0297 | 1.072223
111.4373 | 1.070742
109.8038 | 1.069273
108.223 | 1.067713
106.5789 | 1.066169
104.9379 | 1.064526
103.2583 | 1.062895
101.6327 | 1.061173
99.97067 | 1.059466
98.36341 | 1.057662
96.72144 | 1.055873
95.05111 | 1.053993
93.38953 | 1.052132
91.72133 | 1.050181
90.06077 | 1.04824
88.43585 | 1.046208
86.79197 | 1.044193
85.17779 | 1.042083
83.55282 | 1.039986
81.95791 | 1.037801
80.38254 | 1.035628
78.79754 | 1.033367
77.2006 | 1.031117
75.5987 | 1.028784
74.00555 | 1.026459
72.4592 | 1.024045
70.93951 | 1.021644
69.42432 | 1.019162
67.93769 | 1.016681
66.48174 | 1.014126
65.0034 | 1.011567
63.54458 | 1.008936
62.12141 | 1.006305
60.66083 | 1.003595
59.20708 | 1.000892
57.79787 | 0.9981063
56.39414 | 0.9953348
55.0461 | 0.9924689
53.69015 | 0.9896242
52.38926 | 0.9866856
51.08171 | 0.983775
49.79343 | 0.9807671
48.49696 | 0.9777852
47.23734 | 0.9747006
45.96892 | 0.9716424
44.73949 | 0.9684917
43.51042 | 0.9653664
42.29541 | 0.9621389
41.09111 | 0.9589358
39.89231 | 0.9556303
38.72312 | 0.9523553
37.55965 | 0.9489824
36.41915 | 0.9456343
35.29464 | 0.9421818
34.18897 | 0.938764
33.12799 | 0.9352454
32.03757 | 0.9317554
30.95854 | 0.9281616
29.92763 | 0.9246065
28.88114 | 0.9209477
27.84025 | 0.9173246
26.81218 | 0.9135963
25.81385 | 0.9099034
24.83362 | 0.9061041
23.82399 | 0.9023465
22.84048 | 0.898495
21.88366 | 0.8946639
20.91998 | 0.8907432
19.98087 | 0.8868484
19.05993 | 0.8828594
18.15275 | 0.8788956
17.24557 | 0.874842
16.35381 | 0.8708113
15.45111 | 0.86669
14.57889 | 0.8625906
13.7091 | 0.858405
12.84115 | 0.8542371
11.9874 | 0.849987
11.15412 | 0.8457599
10.32162 | 0.8414457
9.509897 | 0.8371557
8.670414 | 0.8327845
7.86396 | 0.8284304
7.066064 | 0.8239968
6.250293 | 0.8195836
5.466128 | 0.8150822
4.681399 | 0.8106083
3.892772 | 0.806047
3.14122 | 0.8015041
2.375494 | 0.7968776
1.585445 | 0.7922753
0.8445096 | 0.7875848
0.09187821 | 0.7829236
-0.6438831 | 0.7781771
-1.378884 | 0.7734574
-2.106456 | 0.7686496
-2.839937 | 0.7638689
-3.554635 | 0.7590097
-4.267788 | 0.7541692
-4.96976 | 0.7492573
-5.658908 | 0.7443583
-6.370124 | 0.739387
-7.039116 | 0.7344345
-7.74099 | 0.7294125
-8.41035 | 0.7244007
-9.083143 | 0.7193217
-9.765106 | 0.7142469
-10.42473 | 0.7091132
-11.08671 | 0.7039899
-11.73229 | 0.6988061
-12.368 | 0.6936289
-13.02302 | 0.6883884
-13.66769 | 0.6831628
-14.29313 | 0.6778694
-14.94388 | 0.6725885
-15.55745 | 0.6672409
-16.20178 | 0.6619083
-16.79731 | 0.6565179
-17.40414 | 0.6511365
-18.03937 | 0.6456944
-18.65988 | 0.6402597
-19.2675 | 0.634768
-19.86462 | 0.6292829
-20.46626 | 0.623744
-21.05404 | 0.61821
-21.66374 | 0.6126245
-22.2472 | 0.6070383
-22.82427 | 0.6014124
-23.42784 | 0.5957814
-24.01334 | 0.5900996
-24.59131 | 0.5844168
-25.16011 | 0.578694
-25.73497 | 0.5729672
-26.30831 | 0.5671961
-26.86811 | 0.5614243
-27.4336 | 0.5556119
-27.97445 | 0.5497992
-28.5204 | 0.5439465
-29.09423 | 0.5380903
-29.62191 | 0.5321905
-30.18286 | 0.5262999
-30.69637 | 0.5203636
-31.23597 | 0.5144332
-31.76029 | 0.5084561
-32.28086 | 0.5024854
-32.80103 | 0.4964721
-33.31467 | 0.4904625
-33.83881 | 0.4844103
-34.35257 | 0.4783611
-34.82706 | 0.4722735
-35.35553 | 0.4661907
-35.84307 | 0.4600669
-36.3529 | 0.4539453
-36.83085 | 0.4477871
-37.332 | 0.4416285
-37.81422 | 0.4354372
-38.31768 | 0.4292458
-38.79345 | 0.4230177
-39.27606 | 0.416793
-39.74178 | 0.4105324
-40.21487 | 0.4042863
-40.68535 | 0.3979887
-41.17164 | 0.3917093
-41.60403 | 0.3853848
-42.07186 | 0.3790718
-42.50989 | 0.3727169
-42.97745 | 0.3663677
-43.40967 | 0.3599812
-43.86651 | 0.3535997
-44.30687 | 0.3471872
-44.75984 | 0.3407808
-45.15408 | 0.3343401
-45.59427 | 0.3279054
-46.02895 | 0.3214432
-46.44366 | 0.3149881
-46.85435 | 0.3084996
-47.28015 | 0.3020231
-47.66439 | 0.2955066
-48.05583 | 0.2890019
-48.49041 | 0.2824629
-48.87766 | 0.2759392
-49.27379 | 0.2693709
-49.64984 | 0.2628195
-50.04182 | 0.2562302
-50.41806 | 0.2496601
-50.8215 | 0.243048
-51.18852 | 0.2364576
-51.54355 | 0.2298276
-51.91575 | 0.2232185
-52.27191 | 0.2165689
-52.64197 | 0.2099399
-53.00245 | 0.2032715
-53.33901 | 0.196624
-53.68649 | 0.1899398
-54.04292 | 0.1832832
-54.38175 | 0.1765783
-54.73881 | 0.1699073
-55.06543 | 0.1631905
-55.39663 | 0.1565055
-55.72853 | 0.149772
-56.06071 | 0.1430783
-56.37215 | 0.1363388
-56.72237 | 0.1296313
-57.02579 | 0.122886
-57.35152 | 0.1161676
-57.66913 | 0.1094058
-57.9905 | 0.1026821
-58.30127 | 0.09590709
-58.61942 | 0.08916891
-58.9378 | 0.08237901
-59.22604 | 0.07563291
-59.53791 | 0.06884076
-59.8426 | 0.06209113
-60.13682 | 0.05529019
-60.44282 | 0.04853127
-60.75702 | 0.04171949
-61.04987 | 0.03495586
-61.34394 | 0.02814773
-61.63093 | 0.02138354
-61.91176 | 0.01457422
-62.20667 | 0.007810435
-62.50273 | 0.001020081
-62.76181 | -0.005786628
-63.06835 | -0.01255136
-63.3544 | -0.01936799
-63.62793 | -0.02613056
-63.91688 | -0.03294551
-64.19474 | -0.03970697
-64.47067 | -0.04652046
-64.75545 | -0.05328371
-65.0075 | -0.0600914
-65.28465 | -0.06685059
-65.57049 | -0.07365147
-65.82163 | -0.08040569
-66.1095 | -0.08720399
-66.39433 | -0.09394772
-66.65365 | -0.1007381
-66.93132 | -0.1074756
-67.18938 | -0.1142637
-67.48031 | -0.1209979
-67.74016 | -0.1277699
-68.0449 | -0.1344957
-68.27411 | -0.1412672
-68.5534 | -0.1479814
-68.85189 | -0.1547378
-69.10168 | -0.1614404
-69.38948 | -0.1681835
-69.65349 | -0.1748714
-69.93229 | -0.1816025
-70.18029 | -0.1882821
-70.46865 | -0.194998
-70.74232 | -0.2016611
-71.02352 | -0.2083602
-71.28349 | -0.2150069
-71.56822 | -0.221689
-71.83272 | -0.2283144
-72.11552 | -0.2349836
-72.40903 | -0.2415912
-72.69327 | -0.2482413
-72.968 | -0.2548268
-73.22781 | -0.261456
-73.53089 | -0.268019
-73.82447 | -0.2746279
-74.11146 | -0.2811742
-74.392 | -0.2877609
-74.69885 | -0.2942902
-74.9733 | -0.3008521
-75.26201 | -0.3073544
-75.58168 | -0.3138944
-75.86631 | -0.3203758
-76.17579 | -0.3268941
-76.43965 | -0.3333525
-76.76661 | -0.3398426
-77.05671 | -0.3462766
-77.3602 | -0.3527392
-77.65423 | -0.3591446
-77.97267 | -0.3655801
-78.26883 | -0.3719605
-78.58951 | -0.378372
-78.88974 | -0.3847218
-79.19261 | -0.3911059
-79.49966 | -0.3974223
-79.82083 | -0.4037775
-80.12 | -0.4100622
-80.42398 | -0.4163786
-80.74395 | -0.4226281
-81.06885 | -0.4289153
-81.36846 | -0.4351334
-81.68272 | -0.4413899
-81.99136 | -0.4475766
-82.3317 | -0.4538
-82.65113 | -0.4599541
-82.96715 | -0.4661444
-83.28952 | -0.4722593
-83.60757 | -0.4784061
-83.96986 | -0.4844865
-84.29378 | -0.4905991
-84.62606 | -0.4966436
-84.95174 | -0.502708
-85.27747 | -0.5087154
-85.63954 | -0.5147431
-85.96402 | -0.5207098
-86.32886 | -0.5266916
-86.64848 | -0.5326163
-87.02095 | -0.538561
-87.36497 | -0.5444451
-87.72934 | -0.5503462
-88.08803 | -0.5561924
-88.4307 | -0.562044
-88.81786 | -0.5678422
-89.20062 | -0.5736582
-89.54146 | -0.5794139
-89.91488 | -0.5851832
-90.27592 | -0.5908952
-90.65623 | -0.5966171
-91.04714 | -0.6022876
-91.41874 | -0.6079697
-91.79396 | -0.6135955
-92.21176 | -0.6192271
-92.58177 | -0.6248082
-93.00509 | -0.6303895
-93.38501 | -0.6359207
-93.79689 | -0.641454
-94.17847 | -0.6469354
-94.59826 | -0.6524154
-94.98792 | -0.6578429
-95.41725 | -0.6632673
-95.84108 | -0.6686421
-96.21796 | -0.6740221
-96.66166 | -0.679343
-97.04678 | -0.6846721
-97.49126 | -0.6899367
-97.88459 | -0.6952177
-98.30497 | -0.7004285
-98.71878 | -0.70566
-99.16187 | -0.710825
-99.55471 | -0.7159981
-99.99816 | -0.7211062
-100.4427 | -0.7262249
-100.8659 | -0.7312739
-101.2784 | -0.7363384
-101.7389 | -0.7413211
-102.1964 | -0.7463317
-102.6288 | -0.751254
-103.0819 | -0.75621
-103.5331 | -0.7610739
-103.9911 | -0.7659715
-104.4364 | -0.7707779
-104.8811 | -0.7756152
-105.3588 | -0.7803616
-105.8003 | -0.7851451
-106.2884 | -0.7898239
-106.7515 | -0.7945468
-107.2297 | -0.7991648
-107.6976 | -0.803825
-108.1542 | -0.8083736
-108.6042 | -0.8129688
-109.1024 | -0.8174561
-109.5699 | -0.8219978
-110.0284 | -0.8264233
-110.504 | -0.8308947
-110.9911 | -0.8352587
-111.4664 | -0.8396688
-111.9556 | -0.8439657
-112.4316 | -0.8483081
-112.909 | -0.852544
-113.4007 | -0.8568189
-113.8906 | -0.8609948
-114.3711 | -0.8652084
-114.8543 | -0.8693185
-115.3451 | -0.8734571
-115.8458 | -0.8775013
-116.34 | -0.8815725
-116.8244 | -0.8855475
-117.3144 | -0.8895491
-117.8296 | -0.8934563
-118.3063 | -0.8973897
-118.7805 | -0.901227
-119.2759 | -0.9050919
-119.7685 | -0.9088623
-120.2649 | -0.9126594
-120.7657 | -0.9163636
-121.2492 | -0.9200948
-121.7203 | -0.9237253
-122.2501 | -0.9273832
-122.7328 | -0.9309451
-123.226 | -0.9345275
-123.7291 | -0.9380216
-124.2129 | -0.9415258
-124.6972 | -0.9449478
-125.2165 | -0.9483805
-125.692 | -0.9517287
-126.1345 | -0.9550841
-126.6335 | -0.9583584
-127.0853 | -0.9616436
-127.5824 | -0.96485
-128.0593 | -0.9680652
-128.5515 | -0.9712029
-129.0217 | -0.9743465
-129.5036 | -0.9774099
-129.9886 | -0.9804796
-130.4622 | -0.9834719
-130.9356 | -0.9864706
-131.4137 | -0.9893815
-131.8841 | -0.9923006
-132.345 | -0.9951423
-132.8026 | -0.9979853
-133.2644 | -1.000743
-133.7276 | -1.003513
-134.1976 | -1.006194
-134.616 | -1.008889
-135.0608 | -1.011496
-135.5001 | -1.014108
-135.9454 | -1.016638
-136.3652 | -1.019179
-136.8011 | -1.021637
-137.2425 | -1.024099
-137.6415 | -1.026479
-138.0788 | -1.028864
-138.4968 | -1.031167
-138.9211 | -1.033475
-139.321 | -1.0357
-139.7201 | -1.037925
-140.1135 | -1.040075
-140.5091 | -1.042223
-140.8965 | -1.044291
-141.2765 | -1.046362
-141.6569 | -1.048351
-142.0372 | -1.050343
-142.3962 | -1.052259
-142.7346 | -1.054173
-143.1053 | -1.056006
-143.4187 | -1.057841
-143.7745 | -1.059598
-144.1146 | -1.061359
-144.4347 | -1.063043
-144.756 | -1.064721
-145.0542 | -1.066321
-145.3555 | -1.067921
-145.6445 | -1.069439
-145.9234 | -1.070958
-146.1839 | -1.072393
-146.4688 | -1.073831
-146.6973 | -1.075186
-146.9996 | -1.076542
-147.2284 | -1.07782
-147.4503 | -1.079095
-147.6813 | -1.08029
-147.9125 | -1.08149
-148.1156 | -1.082606
-148.3165 | -1.083724
-148.4807 | -1.084761
-148.6694 | -1.085793
-148.8293 | -1.086747
-149.0041 | -1.087702
-149.1417 | -1.088572
-149.2693 | -1.089439
-149.4 | -1.090231
-149.4901 | -1.091018
-149.6059 | -1.091731
-149.6888 | -1.092437
-149.7981 | -1.093066
-149.8464 | -1.093695
-149.9311 | -1.094249
-149.9766 | -1.094796
-149.9968 | -1.095265
-150.0202 | -1.095729
-150.0331 | -1.096118
-150.0175 | -1.096503
-150.0026 | -1.096807
-149.9766 | -1.097111
-149.9168 | -1.097331
-149.8347 | -1.097551
-149.7533 | -1.097689
-149.6137 | -1.09783
-149.4798 | -1.097888
-149.3206 | -1.097947
-149.1166 | -1.097922
-148.8755 | -1.097902
-148.5634 | -1.097795
-148.2479 | -1.097692
-147.8164 | -1.097504
-147.356 | -1.097321
-146.8568 | -1.09705
-146.2805 | -1.096782
-145.6743 | -1.09643
-144.9961 | -1.096083
-144.2915 | -1.095649
-143.4925 | -1.095225
-142.699 | -1.094708
-141.8061 | -1.094202
-140.8799 | -1.093605
-139.9204 | -1.093015
-138.8953 | -1.092336
-137.8708 | -1.091661
-136.7659 | -1.090901
-135.6351 | -1.090148
-134.4505 | -1.089304
-133.2309 | -1.088464
-131.9533 | -1.087541
-130.6648 | -1.086623
-129.327 | -1.08562
-127.9735 | -1.084622
-126.616 | -1.08353
-125.2117 | -1.082454
-123.7445 | -1.081289
-122.3012 | -1.080131
-120.7832 | -1.078886
-119.2631 | -1.077652
-117.7602 | -1.076326
-116.2037 | -1.075013
-114.61 | -1.073614
-113.0297 | -1.072223
-111.4373 | -1.070742
-109.8038 | -1.069273
-108.223 | -1.067713
-106.5789 | -1.066169
-104.9379 | -1.064526
-103.2583 | -1.062895
-101.6327 | -1.061173
-99.97067 | -1.059466
-98.36341 | -1.057662
-96.72144 | -1.055873
-95.05111 | -1.053993
-93.38953 | -1.052132
-91.72133 | -1.050181
-90.06077 | -1.04824
-88.43585 | -1.046208
-86.79197 | -1.044193
-85.17779 | -1.042083
-83.55282 | -1.039986
-81.95791 | -1.037801
-80.38254 | -1.035628
-78.79754 | -1.033367
-77.2006 | -1.031117
-75.5987 | -1.028784
-74.00555 | -1.026459
-72.4592 | -1.024045
-70.93951 | -1.021644
-69.42432 | -1.019162
-67.93769 | -1.016681
-66.48174 | -1.014126
-65.0034 | -1.011567
-63.54458 | -1.008936
-62.12141 | -1.006305
-60.66083 | -1.003595
-59.20708 | -1.000892
-57.79787 | -0.9981063
-56.39414 | -0.9953348
-55.0461 | -0.9924689
-53.69015 | -0.9896242
-52.38926 | -0.9866856
-51.08171 | -0.983775
-49.79343 | -0.9807671
-48.49696 | -0.9777852
-47.23734 | -0.9747006
-45.96892 | -0.9716424
-44.73949 | -0.9684917
-43.51042 | -0.9653664
-42.29541 | -0.9621389
-41.09111 | -0.9589358
-39.89231 | -0.9556303
-38.72312 | -0.9523553
-37.55965 | -0.9489824
-36.41915 | -0.9456343
-35.29464 | -0.9421818
-34.18897 | -0.938764
-33.12799 | -0.9352454
-32.03757 | -0.9317554
-30.95854 | -0.9281616
-29.92763 | -0.9246065
-28.88114 | -0.9209477
-27.84025 | -0.9173246
-26.81218 | -0.9135963
-25.81385 | -0.9099034
-24.83362 | -0.9061041
-23.82399 | -0.9023465
-22.84048 | -0.898495
-21.88366 | -0.8946639
-20.91998 | -0.8907432
-19.98087 | -0.8868484
-19.05993 | -0.8828594
-18.15275 | -0.8788956
-17.24557 | -0.874842
-16.35381 | -0.8708113
-15.45111 | -0.86669
-14.57889 | -0.8625906
-13.7091 | -0.858405
-12.84115 | -0.8542371
-11.9874 | -0.849987
-11.15412 | -0.8457599
-10.32162 | -0.8414457
-9.509897 | -0.8371557
-8.670414 | -0.8327845
-7.86396 | -0.8284304
-7.066064 | -0.8239968
-6.250293 | -0.8195836
-5.466128 | -0.8150822
-4.681399 | -0.8106083
-3.892772 | -0.806047
-3.14122 | -0.8015041
-2.375494 | -0.7968776
-1.585445 | -0.7922753
-0.8445096 | -0.7875848
-0.09187821 | -0.7829236
0.6438831 | -0.7781771
1.378884 | -0.7734574
2.106456 | -0.7686496
2.839937 | -0.7638689
3.554635 | -0.7590097
4.267788 | -0.7541692
4.96976 | -0.7492573
5.658908 | -0.7443583
6.370124 | -0.739387
7.039116 | -0.7344345
7.74099 | -0.7294125
8.41035 | -0.7244007
9.083143 | -0.7193217
9.765106 | -0.7142469
10.42473 | -0.7091132
11.08671 | -0.7039899
11.73229 | -0.6988061
12.368 | -0.6936289
13.02302 | -0.6883884
13.66769 | -0.6831628
14.29313 | -0.6778694
14.94388 | -0.6725885
15.55745 | -0.6672409
16.20178 | -0.6619083
16.79731 | -0.6565179
17.40414 | -0.6511365
18.03937 | -0.6456944
18.65988 | -0.6402597
19.2675 | -0.634768
19.86462 | -0.6292829
20.46626 | -0.623744
21.05404 | -0.61821
21.66374 | -0.6126245
22.2472 | -0.6070383
22.82427 | -0.6014124
23.42784 | -0.5957814
24.01334 | -0.5900996
24.59131 | -0.5844168
25.16011 | -0.578694
25.73497 | -0.5729672
26.30831 | -0.5671961
26.86811 | -0.5614243
27.4336 | -0.5556119
27.97445 | -0.5497992
28.5204 | -0.5439465
29.09423 | -0.5380903
29.62191 | -0.5321905
30.18286 | -0.5262999
30.69637 | -0.5203636
31.23597 | -0.5144332
31.76029 | -0.5084561
32.28086 | -0.5024854
32.80103 | -0.4964721
33.31467 | -0.4904625
33.83881 | -0.4844103
34.35257 | -0.4783611
34.82706 | -0.4722735
35.35553 | -0.4661907
35.84307 | -0.4600669
36.3529 | -0.4539453
36.83085 | -0.4477871
37.332 | -0.4416285
37.81422 | -0.4354372
38.31768 | -0.4292458
38.79345 | -0.4230177
39.27606 | -0.416793
39.74178 | -0.4105324
40.21487 | -0.4042863
40.68535 | -0.3979887
41.17164 | -0.3917093
41.60403 | -0.3853848
42.07186 | -0.3790718
42.50989 | -0.3727169
42.97745 | -0.3663677
43.40967 | -0.3599812
43.86651 | -0.3535997
44.30687 | -0.3471872
44.75984 | -0.3407808
45.15408 | -0.3343401
45.59427 | -0.3279054
46.02895 | -0.3214432
46.44366 | -0.3149881
46.85435 | -0.3084996
47.28015 | -0.3020231
47.66439 | -0.2955066
48.05583 | -0.2890019
48.49041 | -0.2824629
48.87766 | -0.2759392
49.27379 | -0.2693709
49.64984 | -0.2628195
50.04182 | -0.2562302
50.41806 | -0.2496601
50.8215 | -0.243048
51.18852 | -0.2364576
51.54355 | -0.2298276
51.91575 | -0.2232185
52.27191 | -0.2165689
52.64197 | -0.2099399
53.00245 | -0.2032715
53.33901 | -0.196624
53.68649 | -0.1899398
54.04292 | -0.1832832
54.38175 | -0.1765783
54.73881 | -0.1699073
55.06543 | -0.1631905
55.39663 | -0.1565055
55.72853 | -0.149772
56.06071 | -0.1430783
56.37215 | -0.1363388
56.72237 | -0.1296313
57.02579 | -0.122886
57.35152 | -0.1161676
57.66913 | -0.1094058
57.9905 | -0.1026821
58.30127 | -0.09590709
58.61942 | -0.08916891
58.9378 | -0.08237901
59.22604 | -0.07563291
59.53791 | -0.06884076
59.8426 | -0.06209113
60.13682 | -0.05529019
60.44282 | -0.04853127
60.75702 | -0.04171949
61.04987 | -0.03495586
61.34394 | -0.02814773
61.63093 | -0.02138354
61.91176 | -0.01457422
62.20667 | -0.007810435