## Sheet1
121.2498 | 9.73431e-05
121.6524 | 0.0043910288
122.0558 | 0.0086828227
122.4972 | 0.0129756351
122.916 | 0.0172664197
123.3105 | 0.0215578847
123.7188 | 0.0258471229
124.1534 | 0.0301362482
124.5708 | 0.0344227187
124.9878 | 0.0387087182
125.4137 | 0.0429919123
125.8384 | 0.0472747789
126.2442 | 0.051554634
126.6656 | 0.0558340104
127.0846 | 0.0601100062
127.5052 | 0.0643847999
127.9256 | 0.0686564656
128.3389 | 0.0729267243
128.742 | 0.0771932738
129.1583 | 0.0814583246
129.5696 | 0.0857192725
130.0025 | 0.0899781283
130.4208 | 0.0942325853
130.8392 | 0.098484638
131.2344 | 0.1027319894
131.6573 | 0.1069765533
132.0734 | 0.1112161209
132.4751 | 0.1154524056
132.8878 | 0.1196831772
133.2984 | 0.1239102147
133.7189 | 0.1281314962
134.1336 | 0.1323489811
134.5406 | 0.1365604376
134.9499 | 0.1407678311
135.3459 | 0.1449689197
135.7579 | 0.1491654313
136.1428 | 0.1533550949
136.5409 | 0.157539826
136.9527 | 0.1617176174
137.3462 | 0.1658905122
137.7647 | 0.1700558597
138.1785 | 0.174216087
138.566 | 0.1783684876
138.9985 | 0.1825155143
139.382 | 0.1866544395
139.768 | 0.1907878291
140.1826 | 0.1949126647
140.5626 | 0.199031503
140.9347 | 0.2031415194
141.3181 | 0.2072452962
141.7041 | 0.211340077
142.065 | 0.2154284006
142.4467 | 0.2195072835
142.8095 | 0.2235794468
143.1817 | 0.2276420855
143.5423 | 0.23169738
143.9018 | 0.2357427148
144.2605 | 0.2397803461
144.6241 | 0.2438076125
145.0117 | 0.2478267564
145.382 | 0.2518355652
145.7106 | 0.2558360399
146.0678 | 0.2598259348
146.4066 | 0.2638068567
146.7588 | 0.2677769758
147.0951 | 0.2717377859
147.4211 | 0.2756875158
147.7668 | 0.27962787
148.1081 | 0.2835564397
148.4338 | 0.2874750409
148.7736 | 0.2913820238
149.0991 | 0.2952790526
149.4118 | 0.2991641796
149.7169 | 0.3030390091
150.0558 | 0.3069018557
150.3569 | 0.310754099
150.643 | 0.3145941609
150.9601 | 0.3184233201
151.2416 | 0.3222398085
151.5344 | 0.3260448995
151.8236 | 0.3298369713
152.0997 | 0.3336172341
152.3729 | 0.3373840767
152.6528 | 0.3411388403
152.9256 | 0.3448798696
153.1705 | 0.3486083259
153.411 | 0.352322821
153.6606 | 0.3560251985
153.9073 | 0.3597130297
154.1394 | 0.3633884826
154.3951 | 0.3670491078
154.6168 | 0.3706973434
154.8527 | 0.3743309561
155.0869 | 0.3779519996
155.2845 | 0.381557965
155.5037 | 0.3851508504
155.7073 | 0.3887283107
155.9132 | 0.3922918883
156.1043 | 0.3958397356
156.2915 | 0.3993731191
156.4774 | 0.4028903925
156.6716 | 0.4063929496
156.8585 | 0.4098792066
157.0274 | 0.41335066
157.1839 | 0.4168058152
157.3508 | 0.4202463427
157.5031 | 0.4236707609
157.6365 | 0.4270799672
157.8062 | 0.4304721375
157.9382 | 0.4338489309
158.0531 | 0.4372087512
158.1859 | 0.4405532987
158.3246 | 0.4438808034
158.4211 | 0.447192711
158.5124 | 0.4504867209
158.617 | 0.4537643076
158.7009 | 0.4570235453
158.7951 | 0.460266042
158.8774 | 0.4634903108
158.9471 | 0.4666979671
159.0129 | 0.4698875386
159.0892 | 0.473060508
159.1479 | 0.4762148315
159.1844 | 0.4793517708
159.2312 | 0.4824695426
159.2727 | 0.4855696152
159.298 | 0.4886502537
159.312 | 0.4917131158
159.318 | 0.4947563462
159.317 | 0.4977816197
159.3316 | 0.5007871446
159.3396 | 0.5037746577
159.3217 | 0.506742244
159.3161 | 0.5096917817
159.2744 | 0.512621171
159.2295 | 0.5155326556
159.2031 | 0.5184234969
159.1627 | 0.5212962774
159.1086 | 0.5241477242
159.0354 | 0.5269802093
158.9675 | 0.5297909366
158.9014 | 0.5325824898
158.7968 | 0.5353526168
158.7006 | 0.5381039317
158.6051 | 0.540833454
158.4809 | 0.5435434547
158.3731 | 0.546231122
158.2708 | 0.5488987699
158.1338 | 0.5515441447
157.9732 | 0.5541699999
157.8307 | 0.5567737763
157.699 | 0.5593583037
157.5508 | 0.5619208395
157.404 | 0.5644637153
157.2319 | 0.5669845061
157.0736 | 0.5694856738
156.8956 | 0.5719648569
156.7183 | 0.5744243666
156.5323 | 0.5768619728
156.3701 | 0.5792794974
156.1559 | 0.5816748622
155.9538 | 0.5840498423
155.7258 | 0.5864025953
155.4973 | 0.5887344141
155.2769 | 0.5910434704
155.0416 | 0.5933310718
154.7936 | 0.5955960271
154.5254 | 0.597839558
154.276 | 0.6000604011
153.996 | 0.6022592274
153.7193 | 0.6044347803
153.4193 | 0.6065876874
153.1149 | 0.608717028
152.8185 | 0.6108235391
152.4882 | 0.6129065761
152.1752 | 0.6149666647
151.8404 | 0.6170028799
151.4891 | 0.6190157877
151.1435 | 0.6210049814
150.7828 | 0.6229709174
150.4197 | 0.6249132369
150.0273 | 0.6268323376
149.6236 | 0.6287275588
149.2332 | 0.6305994824
148.8197 | 0.6324471592
148.4084 | 0.6342712003
147.9791 | 0.6360710779
147.5717 | 0.6378473258
147.1116 | 0.6395994667
146.6502 | 0.6413279176
146.2019 | 0.6430320906
145.7527 | 0.6447124551
145.3021 | 0.646368173
144.8175 | 0.6480000823
144.3282 | 0.6496073787
143.8179 | 0.6511908964
143.3204 | 0.6527497225
142.8214 | 0.6542846538
142.3179 | 0.6557946727
141.8117 | 0.6572803387
141.2921 | 0.6587408054
140.7369 | 0.6601765712
140.1892 | 0.6615869471
139.6111 | 0.662972904
139.0379 | 0.6643334752
138.4528 | 0.6656695306
137.8426 | 0.6669798723
137.224 | 0.6682657351
136.587 | 0.6695259174
135.9829 | 0.6707617204
135.3698 | 0.6719717159
134.7526 | 0.6731571456
134.1066 | 0.6743164112
133.4469 | 0.675450756
132.7712 | 0.6765592617
132.0919 | 0.6776427919
131.4205 | 0.6787005076
130.7446 | 0.6797328997
130.0631 | 0.6807392098
129.3517 | 0.6817202922
128.6282 | 0.682675362
127.9167 | 0.6836053221
127.1916 | 0.684509032
126.4574 | 0.6853875465
125.7059 | 0.6862395848
124.9345 | 0.6870665773
124.1619 | 0.6878669319
123.3904 | 0.6886422223
122.5916 | 0.6893906788
121.8007 | 0.6901141595
121.0121 | 0.6908107203
120.2059 | 0.6914824389
119.3912 | 0.6921270913
118.5809 | 0.6927470611
117.7783 | 0.6933398223
116.9308 | 0.6939076811
116.1019 | 0.694448162
115.2451 | 0.6949637758
114.3666 | 0.6954517166
113.4803 | 0.6959148123
112.5784 | 0.6963503515
111.6642 | 0.696760826
110.743 | 0.6971437093
109.8376 | 0.6975012817
108.9128 | 0.6978311673
107.9986 | 0.698135747
107.0807 | 0.6984126765
106.1286 | 0.6986644589
105.1739 | 0.6988887859
104.206 | 0.6990880364
103.2406 | 0.6992600484
102.279 | 0.6994070736
101.2868 | 0.6995270112
100.3112 | 0.6996219035
99.31948 | 0.6996897281
98.29311 | 0.6997322508
97.28708 | 0.6997477958
96.25469 | 0.6997378859
95.23405 | 0.6997008627
94.19382 | 0.6996384017
93.16367 | 0.6995489422
92.1214 | 0.6994339597
91.05802 | 0.6992919119
89.99477 | 0.6991242999
88.94571 | 0.6989294346
87.86072 | 0.6987090268
86.75495 | 0.6984612465
85.65886 | 0.698187859
84.55205 | 0.6978870603
83.43274 | 0.697560942
82.32694 | 0.6972077493
81.18615 | 0.6968291835
80.04424 | 0.6964233145
78.90715 | 0.6959917838
77.75598 | 0.6955333725
76.61929 | 0.6950499836
75.45646 | 0.6945397255
74.29808 | 0.6940044263
73.12431 | 0.693442276
71.95387742 | 0.6928551779
70.76895 | 0.6922405435
69.57181 | 0.6915999873
68.36464 | 0.690932117
67.16241 | 0.6902388976
65.96792 | 0.6895188887
64.74964 | 0.688773944
63.51852 | 0.6880023717
62.27513 | 0.687205702
61.0356 | 0.6863826306
59.81045711 | 0.6855344899
58.58541 | 0.6846600337
57.34563 | 0.6837607965
56.13273 | 0.6828351338
54.86223 | 0.6818848843
53.61394 | 0.6809083962
52.35805 | 0.6799070233
51.07653 | 0.6788792695
49.80439 | 0.6778265872
48.53773 | 0.6767475556
47.27022 | 0.6756435417
45.99396 | 0.6745129477
44.70675 | 0.6733571564
43.41293 | 0.6721749756
42.13152 | 0.6709676418
40.83838 | 0.6697343171
39.55353 | 0.6684759447
38.26199 | 0.6671914561
36.96878 | 0.665882184
35.68192 | 0.6645468191
34.37937 | 0.6631870777
33.07645 | 0.6618015774
31.79445 | 0.6603920622
30.50354 | 0.6589570281
29.21107 | 0.6574979491
27.91437 | 0.6560134661
26.63004 | 0.654505237
25.34301 | 0.6529719055
24.05853 | 0.651414743
22.76564 | 0.6498326604
21.48653 | 0.6482266798
20.21938 | 0.646595889
18.92549 | 0.6449411735
17.64013 | 0.6432620227
16.38019 | 0.6415590487
15.09343 | 0.639831822
13.81277 | 0.6380807293
12.52663 | 0.636305197
11.2905 | 0.6345057378
10.01806 | 0.6326818534
8.755991 | 0.6308341168
7.515525 | 0.6289623965
6.279104 | 0.6270673152
5.019757 | 0.6251487774
3.787162 | 0.623207163
2.559349 | 0.6212423222
1.341956 | 0.6192544313
0.1185074 | 0.6172432528
-1.089739 | 0.6152089546
-2.283591527 | 0.6131515578
-3.499145 | 0.6110710676
-4.714208 | 0.608967713
-5.919291 | 0.6068415849
-7.086588 | 0.6046921173
-8.269774 | 0.6025195058
-9.458527 | 0.6003240226
-10.63252 | 0.5981053745
-11.79633 | 0.5958643273
-12.96461 | 0.5936004635
-14.12318 | 0.591314609
-15.25164 | 0.58900595
-16.38965 | 0.5866753005
-17.52748 | 0.5843218904
-18.6499 | 0.5819467931
-19.77794 | 0.579549183
-20.89159 | 0.5771301417
-21.98228 | 0.574688993
-23.07445 | 0.5722263715
-24.1701 | 0.5697417349
-25.24554 | 0.5672356643
-26.3254 | 0.5647076709
-27.38439 | 0.5621587163
-28.44755 | 0.5595880592
-29.50661 | 0.55699652
-30.55834 | 0.5543839453
-31.58877 | 0.5517506229
-32.59859 | 0.5490963319
-33.63748 | 0.5464213181
-34.61952 | 0.543725483
-35.62891 | 0.5410088286
-36.62012 | 0.5382719465
-37.61793 | 0.5355148663
-38.58458 | 0.5327380581
-39.56746 | 0.5299414499
-40.51677 | 0.5271249752
-41.47334 | 0.5242886713
-42.41809 | 0.5214327135
-43.3811 | 0.5185572716
-44.29864 | 0.5156628076
-45.22811 | 0.5127491073
-46.14535 | 0.509816291
-47.0461 | 0.506864281
-47.93826 | 0.5038932153
-48.84699 | 0.5009030955
-49.72399 | 0.4978942668
-50.62688 | 0.4948665195
-51.5052 | 0.4918201959
-52.34947 | 0.4887549034
-53.21906 | 0.4856712512
-54.09228 | 0.4825688021
-54.95425 | 0.4794478354
-55.77765 | 0.4763083934
-56.61497 | 0.4731506671
-57.42108 | 0.4699749276
-58.232 | 0.4667814508
-59.03823 | 0.4635713339
-59.82909 | 0.46034387
-60.63273 | 0.4570992614
-61.40103 | 0.4538370331
-62.18769 | 0.4505575359
-62.94945 | 0.4472602767
-63.70355 | 0.4439466065
-64.47545 | 0.4406160573
-65.2172 | 0.4372698261
-65.95798 | 0.4339073051
-66.69924 | 0.4305291825
-67.41053 | 0.4271345568
-68.14592 | 0.4237240922
-68.87281 | 0.4202970123
-69.59606 | 0.4168548514
-70.28644 | 0.4133972374
-71.00047 | 0.4099248225
-71.67822 | 0.406436531
-72.36555 | 0.4029329901
-73.04276 | 0.3994136055
-73.69557 | 0.3958789609
-74.37397 | 0.3923288733
-75.03863 | 0.388763593
-75.67738 | 0.385183246
-76.34341 | 0.3815885303
-76.97405 | 0.3779794584
-77.59861 | 0.3743564516
-78.24583 | 0.3707194033
-78.87517 | 0.3670683658
-79.48431 | 0.3634036699
-80.07714 | 0.3597253096
-80.6981 | 0.3560336966
-81.2988 | 0.3523286951
-81.90698 | 0.3486107008
-82.49856 | 0.3448795103
-83.08046 | 0.3411353859
-83.6717 | 0.3373781133
-84.24506 | 0.3336083165
-84.80864 | 0.3298256485
-85.38246 | 0.3260305993
-85.94646 | 0.3222229387
-86.50864 | 0.3184033218
-87.05618 | 0.3145714147
-87.62572 | 0.3107276211
-88.15411 | 0.3068718986
-88.69687 | 0.3030049195
-89.24373 | 0.2991263983
-89.78637 | 0.2952367001
-90.30657 | 0.2913360271
-90.83432 | 0.2874244615
-91.33434 | 0.2835021957
-91.83027 | 0.2795692648
-92.33127 | 0.2756255968
-92.85586 | 0.2716714653
-93.35574 | 0.2677069609
-93.85149 | 0.2637322902
-94.34335 | 0.2597476354
-94.82535 | 0.2557532768
-95.31595 | 0.2517495993
-95.80759 | 0.2477366488
-96.27951 | 0.2437146758
-96.75423 | 0.2396837321
-97.23139 | 0.2356440039
-97.70621 | 0.2315954284
-98.17055 | 0.2275382408
-98.67057 | 0.2234723248
-99.14137 | 0.219398375
-99.60532 | 0.2153160821
-100.0691 | 0.2112257584
-100.5245 | 0.2071274174
-100.9837 | 0.2030214141
-101.4411 | 0.1989079577
-101.8786 | 0.1947867766
-102.3256 | 0.1906584352
-102.7643 | 0.1865231843
-103.2158 | 0.1823806448
-103.6445 | 0.178231696
-104.0601 | 0.1740756224
-104.4975 | 0.1699134703
-104.9385 | 0.1657443966
-105.3915 | 0.1615696966
-105.7995 | 0.1573884895
-106.2334 | 0.1532019989
-106.6776 | 0.1490094388
-107.0996 | 0.1448116736
-107.5273 | 0.1406080009
-107.9617 | 0.1363994149
-108.3806 | 0.1321852799
-108.7996 | 0.1279665516
-109.2067 | 0.1237424555
-109.6333 | 0.1195142473
-110.055 | 0.1152810472
-110.4689 | 0.1110436817
-110.8675 | 0.106801413
-111.2867 | 0.1025554859
-111.7075 | 0.0983054622
-112.1242 | 0.0940523212
-112.5593 | 0.0897952502
-112.9997 | 0.0855353289
-113.3898 | 0.0812723594
-113.825 | 0.0770069055
-114.2497 | 0.0727385433
-114.6465 | 0.0684680646
-115.0926 | 0.064195108
-115.508 | 0.059920225
-115.922 | 0.0556431991
-116.3361 | 0.0513641963
-116.749 | 0.0470832249
-117.1707 | 0.0428006239
-117.5655 | 0.0385163671
-117.978 | 0.0342304657
-118.3847 | 0.0299428922
-118.7831 | 0.0256538116
-119.1989 | 0.0213635095
-119.6144 | 0.017072195
-120.0267 | 0.0127802692
-120.4381 | 0.008487901
-120.8571 | 0.004195205
-121.2498 | -9.73431e-05
-121.6524 | -0.0043910288
-122.0558 | -0.0086828227
-122.4972 | -0.0129756351
-122.916 | -0.0172664197
-123.3105 | -0.0215578847
-123.7188 | -0.0258471229
-124.1534 | -0.0301362482
-124.5708 | -0.0344227187
-124.9878 | -0.0387087182
-125.4137 | -0.0429919123
-125.8384 | -0.0472747789
-126.2442 | -0.051554634
-126.6656 | -0.0558340104
-127.0846 | -0.0601100062
-127.5052 | -0.0643847999
-127.9256 | -0.0686564656
-128.3389 | -0.0729267243
-128.742 | -0.0771932738
-129.1583 | -0.0814583246
-129.5696 | -0.0857192725
-130.0025 | -0.0899781283
-130.4208 | -0.0942325853
-130.8392 | -0.098484638
-131.2344 | -0.1027319894
-131.6573 | -0.1069765533
-132.0734 | -0.1112161209
-132.4751 | -0.1154524056
-132.8878 | -0.1196831772
-133.2984 | -0.1239102147
-133.7189 | -0.1281314962
-134.1336 | -0.1323489811
-134.5406 | -0.1365604376
-134.9499 | -0.1407678311
-135.3459 | -0.1449689197
-135.7579 | -0.1491654313
-136.1428 | -0.1533550949
-136.5409 | -0.157539826
-136.9527 | -0.1617176174
-137.3462 | -0.1658905122
-137.7647 | -0.1700558597
-138.1785 | -0.174216087
-138.566 | -0.1783684876
-138.9985 | -0.1825155143
-139.382 | -0.1866544395
-139.768 | -0.1907878291
-140.1826 | -0.1949126647
-140.5626 | -0.199031503
-140.9347 | -0.2031415194
-141.3181 | -0.2072452962
-141.7041 | -0.211340077
-142.065 | -0.2154284006
-142.4467 | -0.2195072835
-142.8095 | -0.2235794468
-143.1817 | -0.2276420855
-143.5423 | -0.23169738
-143.9018 | -0.2357427148
-144.2605 | -0.2397803461
-144.6241 | -0.2438076125
-145.0117 | -0.2478267564
-145.382 | -0.2518355652
-145.7106 | -0.2558360399
-146.0678 | -0.2598259348
-146.4066 | -0.2638068567
-146.7588 | -0.2677769758
-147.0951 | -0.2717377859
-147.4211 | -0.2756875158
-147.7668 | -0.27962787
-148.1081 | -0.2835564397
-148.4338 | -0.2874750409
-148.7736 | -0.2913820238
-149.0991 | -0.2952790526
-149.4118 | -0.2991641796
-149.7169 | -0.3030390091
-150.0558 | -0.3069018557
-150.3569 | -0.310754099
-150.643 | -0.3145941609
-150.9601 | -0.3184233201
-151.2416 | -0.3222398085
-151.5344 | -0.3260448995
-151.8236 | -0.3298369713
-152.0997 | -0.3336172341
-152.3729 | -0.3373840767
-152.6528 | -0.3411388403
-152.9256 | -0.3448798696
-153.1705 | -0.3486083259
-153.411 | -0.352322821
-153.6606 | -0.3560251985
-153.9073 | -0.3597130297
-154.1394 | -0.3633884826
-154.3951 | -0.3670491078
-154.6168 | -0.3706973434
-154.8527 | -0.3743309561
-155.0869 | -0.3779519996
-155.2845 | -0.381557965
-155.5037 | -0.3851508504
-155.7073 | -0.3887283107
-155.9132 | -0.3922918883
-156.1043 | -0.3958397356
-156.2915 | -0.3993731191
-156.4774 | -0.4028903925
-156.6716 | -0.4063929496
-156.8585 | -0.4098792066
-157.0274 | -0.41335066
-157.1839 | -0.4168058152
-157.3508 | -0.4202463427
-157.5031 | -0.4236707609
-157.6365 | -0.4270799672
-157.8062 | -0.4304721375
-157.9382 | -0.4338489309
-158.0531 | -0.4372087512
-158.1859 | -0.4405532987
-158.3246 | -0.4438808034
-158.4211 | -0.447192711
-158.5124 | -0.4504867209
-158.617 | -0.4537643076
-158.7009 | -0.4570235453
-158.7951 | -0.460266042
-158.8774 | -0.4634903108
-158.9471 | -0.4666979671
-159.0129 | -0.4698875386
-159.0892 | -0.473060508
-159.1479 | -0.4762148315
-159.1844 | -0.4793517708
-159.2312 | -0.4824695426
-159.2727 | -0.4855696152
-159.298 | -0.4886502537
-159.312 | -0.4917131158
-159.318 | -0.4947563462
-159.317 | -0.4977816197
-159.3316 | -0.5007871446
-159.3396 | -0.5037746577
-159.3217 | -0.506742244
-159.3161 | -0.5096917817
-159.2744 | -0.512621171
-159.2295 | -0.5155326556
-159.2031 | -0.5184234969
-159.1627 | -0.5212962774
-159.1086 | -0.5241477242
-159.0354 | -0.5269802093
-158.9675 | -0.5297909366
-158.9014 | -0.5325824898
-158.7968 | -0.5353526168
-158.7006 | -0.5381039317
-158.6051 | -0.540833454
-158.4809 | -0.5435434547
-158.3731 | -0.546231122
-158.2708 | -0.5488987699
-158.1338 | -0.5515441447
-157.9732 | -0.5541699999
-157.8307 | -0.5567737763
-157.699 | -0.5593583037
-157.5508 | -0.5619208395
-157.404 | -0.5644637153
-157.2319 | -0.5669845061
-157.0736 | -0.5694856738
-156.8956 | -0.5719648569
-156.7183 | -0.5744243666
-156.5323 | -0.5768619728
-156.3701 | -0.5792794974
-156.1559 | -0.5816748622
-155.9538 | -0.5840498423
-155.7258 | -0.5864025953
-155.4973 | -0.5887344141
-155.2769 | -0.5910434704
-155.0416 | -0.5933310718
-154.7936 | -0.5955960271
-154.5254 | -0.597839558
-154.276 | -0.6000604011
-153.996 | -0.6022592274
-153.7193 | -0.6044347803
-153.4193 | -0.6065876874
-153.1149 | -0.608717028
-152.8185 | -0.6108235391
-152.4882 | -0.6129065761
-152.1752 | -0.6149666647
-151.8404 | -0.6170028799
-151.4891 | -0.6190157877
-151.1435 | -0.6210049814
-150.7828 | -0.6229709174
-150.4197 | -0.6249132369
-150.0273 | -0.6268323376
-149.6236 | -0.6287275588
-149.2332 | -0.6305994824
-148.8197 | -0.6324471592
-148.4084 | -0.6342712003
-147.9791 | -0.6360710779
-147.5717 | -0.6378473258
-147.1116 | -0.6395994667
-146.6502 | -0.6413279176
-146.2019 | -0.6430320906
-145.7527 | -0.6447124551
-145.3021 | -0.646368173
-144.8175 | -0.6480000823
-144.3282 | -0.6496073787
-143.8179 | -0.6511908964
-143.3204 | -0.6527497225
-142.8214 | -0.6542846538
-142.3179 | -0.6557946727
-141.8117 | -0.6572803387
-141.2921 | -0.6587408054
-140.7369 | -0.6601765712
-140.1892 | -0.6615869471
-139.6111 | -0.662972904
-139.0379 | -0.6643334752
-138.4528 | -0.6656695306
-137.8426 | -0.6669798723
-137.224 | -0.6682657351
-136.587 | -0.6695259174
-135.9829 | -0.6707617204
-135.3698 | -0.6719717159
-134.7526 | -0.6731571456
-134.1066 | -0.6743164112
-133.4469 | -0.675450756
-132.7712 | -0.6765592617
-132.0919 | -0.6776427919
-131.4205 | -0.6787005076
-130.7446 | -0.6797328997
-130.0631 | -0.6807392098
-129.3517 | -0.6817202922
-128.6282 | -0.682675362
-127.9167 | -0.6836053221
-127.1916 | -0.684509032
-126.4574 | -0.6853875465
-125.7059 | -0.6862395848
-124.9345 | -0.6870665773
-124.1619 | -0.6878669319
-123.3904 | -0.6886422223
-122.5916 | -0.6893906788
-121.8007 | -0.6901141595
-121.0121 | -0.6908107203
-120.2059 | -0.6914824389
-119.3912 | -0.6921270913
-118.5809 | -0.6927470611
-117.7783 | -0.6933398223
-116.9308 | -0.6939076811
-116.1019 | -0.694448162
-115.2451 | -0.6949637758
-114.3666 | -0.6954517166
-113.4803 | -0.6959148123
-112.5784 | -0.6963503515
-111.6642 | -0.696760826
-110.743 | -0.6971437093
-109.8376 | -0.6975012817
-108.9128 | -0.6978311673
-107.9986 | -0.698135747
-107.0807 | -0.6984126765
-106.1286 | -0.6986644589
-105.1739 | -0.6988887859
-104.206 | -0.6990880364
-103.2406 | -0.6992600484
-102.279 | -0.6994070736
-101.2868 | -0.6995270112
-100.3112 | -0.6996219035
-99.31948 | -0.6996897281
-98.29311 | -0.6997322508
-97.28708 | -0.6997477958
-96.25469 | -0.6997378859
-95.23405 | -0.6997008627
-94.19382 | -0.6996384017
-93.16367 | -0.6995489422
-92.1214 | -0.6994339597
-91.05802 | -0.6992919119
-89.99477 | -0.6991242999
-88.94571 | -0.6989294346
-87.86072 | -0.6987090268
-86.75495 | -0.6984612465
-85.65886 | -0.698187859
-84.55205 | -0.6978870603
-83.43274 | -0.697560942
-82.32694 | -0.6972077493
-81.18615 | -0.6968291835
-80.04424 | -0.6964233145
-78.90715 | -0.6959917838
-77.75598 | -0.6955333725
-76.61929 | -0.6950499836
-75.45646 | -0.6945397255
-74.29808 | -0.6940044263
-73.12431 | -0.693442276
-71.95387742 | -0.6928551779
-70.76895 | -0.6922405435
-69.57181 | -0.6915999873
-68.36464 | -0.690932117
-67.16241 | -0.6902388976
-65.96792 | -0.6895188887
-64.74964 | -0.688773944
-63.51852 | -0.6880023717
-62.27513 | -0.687205702
-61.0356 | -0.6863826306
-59.81045711 | -0.6855344899
-58.58541 | -0.6846600337
-57.34563 | -0.6837607965
-56.13273 | -0.6828351338
-54.86223 | -0.6818848843
-53.61394 | -0.6809083962
-52.35805 | -0.6799070233
-51.07653 | -0.6788792695
-49.80439 | -0.6778265872
-48.53773 | -0.6767475556
-47.27022 | -0.6756435417
-45.99396 | -0.6745129477
-44.70675 | -0.6733571564
-43.41293 | -0.6721749756
-42.13152 | -0.6709676418
-40.83838 | -0.6697343171
-39.55353 | -0.6684759447
-38.26199 | -0.6671914561
-36.96878 | -0.665882184
-35.68192 | -0.6645468191
-34.37937 | -0.6631870777
-33.07645 | -0.6618015774
-31.79445 | -0.6603920622
-30.50354 | -0.6589570281
-29.21107 | -0.6574979491
-27.91437 | -0.6560134661
-26.63004 | -0.654505237
-25.34301 | -0.6529719055
-24.05853 | -0.651414743
-22.76564 | -0.6498326604
-21.48653 | -0.6482266798
-20.21938 | -0.646595889
-18.92549 | -0.6449411735
-17.64013 | -0.6432620227
-16.38019 | -0.6415590487
-15.09343 | -0.639831822
-13.81277 | -0.6380807293
-12.52663 | -0.636305197
-11.2905 | -0.6345057378
-10.01806 | -0.6326818534
-8.755991 | -0.6308341168
-7.515525 | -0.6289623965
-6.279104 | -0.6270673152
-5.019757 | -0.6251487774
-3.787162 | -0.623207163
-2.559349 | -0.6212423222
-1.341956 | -0.6192544313
-0.1185074 | -0.6172432528
1.089739 | -0.6152089546
2.283591527 | -0.6131515578
3.499145 | -0.6110710676
4.714208 | -0.608967713
5.919291 | -0.6068415849
7.086588 | -0.6046921173
8.269774 | -0.6025195058
9.458527 | -0.6003240226
10.63252 | -0.5981053745
11.79633 | -0.5958643273
12.96461 | -0.5936004635
14.12318 | -0.591314609
15.25164 | -0.58900595
16.38965 | -0.5866753005
17.52748 | -0.5843218904
18.6499 | -0.5819467931
19.77794 | -0.579549183
20.89159 | -0.5771301417
21.98228 | -0.574688993
23.07445 | -0.5722263715
24.1701 | -0.5697417349
25.24554 | -0.5672356643
26.3254 | -0.5647076709
27.38439 | -0.5621587163
28.44755 | -0.5595880592
29.50661 | -0.55699652
30.55834 | -0.5543839453
31.58877 | -0.5517506229
32.59859 | -0.5490963319
33.63748 | -0.5464213181
34.61952 | -0.543725483
35.62891 | -0.5410088286
36.62012 | -0.5382719465
37.61793 | -0.5355148663
38.58458 | -0.5327380581
39.56746 | -0.5299414499
40.51677 | -0.5271249752
41.47334 | -0.5242886713
42.41809 | -0.5214327135
43.3811 | -0.5185572716
44.29864 | -0.5156628076
45.22811 | -0.5127491073
46.14535 | -0.509816291
47.0461 | -0.506864281
47.93826 | -0.5038932153
48.84699 | -0.5009030955
49.72399 | -0.4978942668
50.62688 | -0.4948665195
51.5052 | -0.4918201959
52.34947 | -0.4887549034
53.21906 | -0.4856712512
54.09228 | -0.4825688021
54.95425 | -0.4794478354
55.77765 | -0.4763083934
56.61497 | -0.4731506671
57.42108 | -0.4699749276
58.232 | -0.4667814508
59.03823 | -0.4635713339
59.82909 | -0.46034387
60.63273 | -0.4570992614
61.40103 | -0.4538370331
62.18769 | -0.4505575359
62.94945 | -0.4472602767
63.70355 | -0.4439466065
64.47545 | -0.4406160573
65.2172 | -0.4372698261
65.95798 | -0.4339073051
66.69924 | -0.4305291825
67.41053 | -0.4271345568
68.14592 | -0.4237240922
68.87281 | -0.4202970123
69.59606 | -0.4168548514
70.28644 | -0.4133972374
71.00047 | -0.4099248225
71.67822 | -0.406436531
72.36555 | -0.4029329901
73.04276 | -0.3994136055
73.69557 | -0.3958789609
74.37397 | -0.3923288733
75.03863 | -0.388763593
75.67738 | -0.385183246
76.34341 | -0.3815885303
76.97405 | -0.3779794584
77.59861 | -0.3743564516
78.24583 | -0.3707194033
78.87517 | -0.3670683658
79.48431 | -0.3634036699
80.07714 | -0.3597253096
80.6981 | -0.3560336966
81.2988 | -0.3523286951
81.90698 | -0.3486107008
82.49856 | -0.3448795103
83.08046 | -0.3411353859
83.6717 | -0.3373781133
84.24506 | -0.3336083165
84.80864 | -0.3298256485
85.38246 | -0.3260305993
85.94646 | -0.3222229387
86.50864 | -0.3184033218
87.05618 | -0.3145714147
87.62572 | -0.3107276211
88.15411 | -0.3068718986
88.69687 | -0.3030049195
89.24373 | -0.2991263983
89.78637 | -0.2952367001
90.30657 | -0.2913360271
90.83432 | -0.2874244615
91.33434 | -0.2835021957
91.83027 | -0.2795692648
92.33127 | -0.2756255968
92.85586 | -0.2716714653
93.35574 | -0.2677069609
93.85149 | -0.2637322902
94.34335 | -0.2597476354
94.82535 | -0.2557532768
95.31595 | -0.2517495993
95.80759 | -0.2477366488
96.27951 | -0.2437146758
96.75423 | -0.2396837321
97.23139 | -0.2356440039
97.70621 | -0.2315954284
98.17055 | -0.2275382408
98.67057 | -0.2234723248
99.14137 | -0.219398375
99.60532 | -0.2153160821
100.0691 | -0.2112257584
100.5245 | -0.2071274174
100.9837 | -0.2030214141
101.4411 | -0.1989079577
101.8786 | -0.1947867766
102.3256 | -0.1906584352
102.7643 | -0.1865231843
103.2158 | -0.1823806448
103.6445 | -0.178231696
104.0601 | -0.1740756224
104.4975 | -0.1699134703
104.9385 | -0.1657443966
105.3915 | -0.1615696966
105.7995 | -0.1573884895
106.2334 | -0.1532019989
106.6776 | -0.1490094388
107.0996 | -0.1448116736
107.5273 | -0.1406080009
107.9617 | -0.1363994149
108.3806 | -0.1321852799
108.7996 | -0.1279665516
109.2067 | -0.1237424555
109.6333 | -0.1195142473
110.055 | -0.1152810472
110.4689 | -0.1110436817
110.8675 | -0.106801413
111.2867 | -0.1025554859
111.7075 | -0.0983054622
112.1242 | -0.0940523212
112.5593 | -0.0897952502
112.9997 | -0.0855353289
113.3898 | -0.0812723594
113.825 | -0.0770069055
114.2497 | -0.0727385433
114.6465 | -0.0684680646
115.0926 | -0.064195108
115.508 | -0.059920225
115.922 | -0.0556431991
116.3361 | -0.0513641963
116.749 | -0.0470832249
117.1707 | -0.0428006239
117.5655 | -0.0385163671
117.978 | -0.0342304657
118.3847 | -0.0299428922
118.7831 | -0.0256538116
119.1989 | -0.0213635095
119.6144 | -0.017072195
120.0267 | -0.0127802692
120.4381 | -0.008487901
120.8571 | -0.004195205