## Sheet1
270.8615 | 1.39882e-05
272.658 | 0.0089116484
274.4621 | 0.0178067058
276.2961 | 0.0267028175
278.0932 | 0.0355954066
279.8583 | 0.0444886461
281.6548 | 0.0533779093
283.4488 | 0.0622673504
285.2329 | 0.0711521891
287.0149 | 0.0800367455
288.7796 | 0.0889159083
290.5748 | 0.0977943961
292.3374 | 0.1066667658
294.1294 | 0.1155388011
295.8815 | 0.124403413
297.6292 | 0.1332670153
299.3706 | 0.1421226408
301.1207 | 0.1509766282
302.8618 | 0.1598218612
304.581 | 0.1686645104
306.2725 | 0.1774978508
307.9967 | 0.1863274255
309.6936 | 0.1951469678
311.3885 | 0.2039619948
313.0719 | 0.2127662086
314.7205 | 0.2215650196
316.3716 | 0.230352252
317.9961 | 0.2391331609
319.6241 | 0.2479018567
321.2315 | 0.2566637716
322.8314 | 0.2654130047
324.4567 | 0.2741547594
326.0551 | 0.2828835439
327.6337 | 0.2916043683
329.2119 | 0.3003114156
330.7425 | 0.3090099773
332.3107 | 0.3176943282
333.8438 | 0.3263693078
335.3903 | 0.3350296922
336.9222 | 0.3436801426
338.445 | 0.3523156097
339.9029 | 0.3609402567
341.3842 | 0.369549305
342.8669 | 0.3781467457
344.3344 | 0.3867279076
345.7742 | 0.3952966281
347.1917 | 0.4038488586
348.5982 | 0.4123878445
349.9991 | 0.4209097227
351.3442 | 0.4294174609
352.6999 | 0.4379076441
354.0159 | 0.4463830774
355.3612 | 0.454839943
356.6531 | 0.4632810011
357.9102 | 0.471702167
359.2033 | 0.4801063155
360.4553 | 0.4884897737
361.6696 | 0.4968557976
362.8875 | 0.5052009331
364.1142 | 0.5135285887
365.306 | 0.5218349366
366.5194 | 0.5301236597
367.67 | 0.5383908315
368.8437 | 0.5466402117
369.9562 | 0.5548681617
371.1148 | 0.563077932
372.2434 | 0.5712656148
373.3416 | 0.5794339047
374.4169 | 0.5875789451
375.5003 | 0.5957035151
376.5243 | 0.603803882
377.565 | 0.6118826538
378.5733 | 0.6199360648
379.5946 | 0.6279671855
380.5484 | 0.6359723892
381.5137 | 0.6439549202
382.4796 | 0.6519110729
383.409 | 0.6598441606
384.2956 | 0.6677506505
385.1665 | 0.6756344012
386.0645 | 0.6834915117
386.9144 | 0.6913253713
387.7474 | 0.6991317634
388.5508 | 0.7069138429
389.341 | 0.714667278
390.0992 | 0.7223954795
390.8537 | 0.7300943294
391.5988 | 0.7377674663
392.3161 | 0.7454108485
393.0005 | 0.7530281651
393.6688 | 0.7606151713
394.3352 | 0.7681758946
394.9624 | 0.7757058869
395.5613 | 0.783208694
396.218 | 0.7906796919
396.7737 | 0.7981232922
397.3487 | 0.80553459
397.8621 | 0.8129179259
398.3752 | 0.8202681505
398.884 | 0.8275898859
399.3514 | 0.8348780377
399.8094 | 0.8421370917
400.2358 | 0.8493621265
400.6644 | 0.8565577081
401.0392 | 0.8637189471
401.418 | 0.870850459
401.7585 | 0.8779471751
402.0668 | 0.8850135788
402.3763 | 0.892044446
402.6477 | 0.8990439447
402.9309 | 0.9060070332
403.1699 | 0.9129379893
403.4015 | 0.9198316971
403.6082 | 0.9266925037
403.8097 | 0.9335158612
404.0098 | 0.9403063371
404.1384 | 0.9470597776
404.2908 | 0.9537803589
404.4286 | 0.9604634026
404.5245 | 0.9671124689
404.6295 | 0.9737228021
404.696 | 0.980298516
404.7591 | 0.9868345464
404.7969 | 0.9933348958
404.8395 | 0.999795119
404.8022 | 1.00622
404.7929 | 1.012604
404.7776 | 1.018952
404.7119 | 1.025259
404.6515 | 1.031529
404.5915 | 1.037758847
404.5303 | 1.043952
404.4571 | 1.050103
404.3563 | 1.056217
404.2751 | 1.062289
404.2047 | 1.068324
404.0942 | 1.074316724
403.9963 | 1.080272
403.8844 | 1.086183
403.7557 | 1.092057
403.6383 | 1.097887
403.5208 | 1.103678
403.3759 | 1.109425
403.2663 | 1.115133
403.1533 | 1.120795696
403.0109 | 1.126419
402.8847 | 1.131996
402.7995 | 1.137533
402.6873 | 1.143025
402.5987 | 1.148476
402.5342 | 1.153882
402.4776 | 1.159248
402.4122 | 1.164567
402.3991 | 1.169844
402.4055 | 1.175075
402.417 | 1.180265
402.4486 | 1.185406
402.5528 | 1.190506
402.6427 | 1.195558
402.7844 | 1.200569
402.9628 | 1.20553
403.2182 | 1.210449983
403.4433 | 1.215320644
403.7556 | 1.220149
404.1112 | 1.224927
404.5017 | 1.229663
404.9395 | 1.234349
405.4055 | 1.238993
405.9555 | 1.243587
406.5678 | 1.248138
407.2172 | 1.25263792
407.8903 | 1.257094
408.6735 | 1.261499
409.471 | 1.26586
410.328 | 1.270169544
411.2779 | 1.274435
412.3002 | 1.278647958
413.3746 | 1.282817
414.4947 | 1.286934
415.7241 | 1.291005
416.9563 | 1.295025
418.3238 | 1.298999
419.6944 | 1.30292
421.1919 | 1.306796294
422.7261 | 1.310619881
424.3247 | 1.314398
425.9825 | 1.318123
427.7377 | 1.321802
429.5661 | 1.325429
431.4545 | 1.329008
433.4209 | 1.332533356
435.4396 | 1.336012
437.5211 | 1.339435
439.6904 | 1.342811
441.9477 | 1.346133
444.2574 | 1.349408
446.6594 | 1.352628
449.1144 | 1.3558
451.6921 | 1.358918
454.3331 | 1.361988
457.042 | 1.365003
459.8146 | 1.367971
462.6617 | 1.370883
465.5574 | 1.373748
468.5367 | 1.376557
471.5576 | 1.379319
474.6311 | 1.382024
477.7218 | 1.384681
480.9402 | 1.387282
484.1496 | 1.389835
487.419 | 1.39233
490.7391 | 1.394778
494.1223 | 1.397168
497.5223 | 1.399509
500.9396 | 1.401793
504.3949 | 1.404029
507.857 | 1.406207
511.3677 | 1.408337
514.8506 | 1.410409
518.3661 | 1.412432
521.8612 | 1.414398
525.3802 | 1.416315
528.9277 | 1.418174
532.4451 | 1.419984
535.9578 | 1.421736
539.4314 | 1.423439
542.8462 | 1.425084
546.2232 | 1.42668
549.5469 | 1.428217
552.7628 | 1.429706
555.9048 | 1.431137
558.911 | 1.432519
561.8269 | 1.433842
564.6384 | 1.435116
567.3196 | 1.436332
569.8783 | 1.437499
572.3067 | 1.438607
574.6045 | 1.439666371
576.7168 | 1.440666
578.6716 | 1.441617422
580.4611 | 1.442509
582.0689 | 1.443352
583.4786 | 1.444135
584.7121 | 1.44487
585.6915 | 1.445546
586.4613 | 1.446173
586.9937 | 1.446739
587.2923 | 1.447258
587.3124 | 1.447717
587.0824 | 1.448127
586.5915 | 1.448478
585.7942 | 1.44878
584.7024 | 1.449023
583.2978 | 1.449218
581.5724 | 1.449353
579.5298 | 1.44944
577.1371 | 1.449468
574.3907 | 1.449448
571.2795 | 1.449369
567.805 | 1.449241991
563.9572 | 1.449056
559.6994 | 1.448822
555.0515 | 1.448529
549.9831 | 1.44819
544.4832 | 1.447791
538.5962 | 1.447344
532.3153 | 1.446838
525.6641 | 1.446285
518.6504 | 1.445672
511.2737 | 1.445013
503.5786 | 1.444294
495.4627 | 1.443526
487.0596 | 1.442698
478.2752 | 1.441822
469.0938 | 1.440885807
459.6469 | 1.439901
449.8993 | 1.438856
439.9082 | 1.437762071
429.7719 | 1.436608
419.3891 | 1.435405
408.8144 | 1.43414
397.9948 | 1.432828
387.0104 | 1.431454
375.9485 | 1.430032
364.7868 | 1.428548
353.5639 | 1.427015
342.3519 | 1.425422
331.0971 | 1.423779
319.8209 | 1.422075216
308.55 | 1.420323
297.3173 | 1.418509
286.1797 | 1.416647
275.173 | 1.414724
264.2976 | 1.412753
253.6181 | 1.410722
243.0152 | 1.408642
232.5306 | 1.406503
222.2667 | 1.404316
212.2209 | 1.402068889
202.3693 | 1.399775
192.7755 | 1.397421
183.4131 | 1.39502
174.3017 | 1.392559
165.4179 | 1.390052
156.7456 | 1.387485
148.3203 | 1.384872
140.1696 | 1.382201
132.2094 | 1.379484
124.5272 | 1.376709
117.1057 | 1.373889
109.9141 | 1.371011089
102.9655 | 1.368089
96.27093 | 1.36511
89.83676 | 1.36208586
83.60525 | 1.359005
77.56867 | 1.355881
71.77473 | 1.352699359
66.18799 | 1.349474
60.78367 | 1.346193
55.60372 | 1.342867
50.57813 | 1.339485
45.73938 | 1.336059
41.0686 | 1.332576
36.56064 | 1.329049
32.22444 | 1.325465
28.01758 | 1.321837223
23.94363 | 1.318152
20.0689 | 1.314424
16.29765 | 1.31064
12.64496 | 1.306813
9.154473 | 1.302929
5.74674 | 1.299004
2.48797 | 1.295023249
-0.6648726 | 1.291001
-3.722575 | 1.286924727
-6.662457 | 1.282808
-9.511123 | 1.278636
-12.26649 | 1.274424
-14.97085 | 1.270158
-17.56156 | 1.26585
-20.0667 | 1.261488
-22.49336 | 1.257085
-24.87271 | 1.252627
-27.18744 | 1.248128
-29.43805 | 1.243575
-31.58335 | 1.238981
-33.70842 | 1.234334813
-35.75857 | 1.229649
-37.74056 | 1.22491
-39.66861 | 1.220132
-41.579 | 1.215301
-43.39474 | 1.21043
-45.20741 | 1.205508059
-46.94273 | 1.200547
-48.64935 | 1.195534
-50.28094 | 1.190483
-51.92198 | 1.185382
-53.50109 | 1.180242
-55.08217 | 1.175051
-56.56419 | 1.169821077
-58.07036 | 1.164542
-59.52026 | 1.159225
-60.91792 | 1.153858
-62.33423 | 1.148455
-63.70823 | 1.143003
-65.04349 | 1.137514
-66.35656 | 1.131977
-67.66718 | 1.126403
-68.94347 | 1.120781
-70.21719 | 1.115121
-71.4556 | 1.109413
-72.66973 | 1.103667
-73.89428 | 1.097874
-75.05165 | 1.092043884
-76.22164 | 1.086166
-77.37545 | 1.080253
-78.52497 | 1.074293
-79.66174 | 1.068299
-80.7594 | 1.062259
-81.82396 | 1.056185
-82.92296 | 1.050065
-83.97808 | 1.043913
-85.02682 | 1.037716
-86.09579 | 1.031486
-87.14882 | 1.025212
-88.13969 | 1.018905
-89.19285 | 1.012555
-90.18446 | 1.006174
-91.20255 | 0.9997481547
-92.22652 | 0.9932914787
-93.23358 | 0.9867913358
-94.20017 | 0.9802601743
-95.19215 | 0.9736853968
-96.22397 | 0.9670797457
-97.24243 | 0.9604309012
-98.21479 | 0.9537518045
-99.19107 | 0.947030645
-100.1701 | 0.9402801228
-101.175 | 0.9334890389
-102.1682 | 0.9266691727
-103.1466 | 0.919808894
-104.1366 | 0.9129193773
-105.1206 | 0.9059893534
-106.1262 | 0.8990301937
-107.1122 | 0.892031398
-108.1116 | 0.8850039928
-109.1306 | 0.8779377023
-110.1272 | 0.8708438603
-111.1123 | 0.8637110262
-112.1201 | 0.8565513977
-113.1454 | 0.8493538636
-114.1745 | 0.8421299069
-115.2156 | 0.834868167
-116.2509 | 0.827580975
-117.2894 | 0.8202568706
-118.3017 | 0.8129077067
-119.3638 | 0.8055222664
-120.4204 | 0.7981123444
-121.4749 | 0.7906667278
-122.5571 | 0.7831970003
-123.6314 | 0.775691889
-124.7339 | 0.7681626496
-125.8223 | 0.760598699
-126.9506 | 0.7530105966
-128.0806 | 0.745388529
-129.2326 | 0.7377427991
-130.3692 | 0.7300640381
-131.5003 | 0.7223628118
-132.6853 | 0.7146293598
-133.8419 | 0.7068742871
-135.0366 | 0.6990877342
-136.2248 | 0.6912805207
-137.428 | 0.683442996
-138.666 | 0.6755862605
-139.8984 | 0.6677005927
-141.1545 | 0.6597954385
-142.4188 | 0.6518616734
-143.6946 | 0.6439080747
-145.0094 | 0.6359259672
-146.3252 | 0.6279235733
-147.6542 | 0.6198926272
-149.0215 | 0.6118420157
-150.3567 | 0.6037630972
-151.7333 | 0.5956651948
-153.137 | 0.5875397918
-154.5783 | 0.5793964379
-155.9864 | 0.5712263105
-157.4147 | 0.5630393257
-158.8762 | 0.5548269175
-160.3725 | 0.5465984415
-161.8741 | 0.5383454796
-163.3719 | 0.530076933
-164.877 | 0.5217846669
-166.4322 | 0.5134773643
-168.0048 | 0.5051467709
-169.5338 | 0.4968011695
-171.1307 | 0.4884324579
-172.6848 | 0.4800495472
-174.2789 | 0.4716435891
-175.9064 | 0.4632238796
-177.5226 | 0.4547814784
-179.1934 | 0.4463259569
-180.8243 | 0.4378487695
-182.4798 | 0.4293596517
-184.1671 | 0.4208504735
-185.8538 | 0.4123300549
-187.551 | 0.4037900431
-189.2401 | 0.3952390975
-190.9378 | 0.3866696717
-192.6305 | 0.3780897328
-194.3629 | 0.3694922645
-196.0874 | 0.3608852042
-197.831 | 0.3522612346
-199.5584 | 0.3436279599
-201.311 | 0.3349784627
-203.0833 | 0.3263197061
-204.8494 | 0.3176456447
-206.6222 | 0.308962821
-208.388 | 0.3002654841
-210.187 | 0.2915596915
-211.9758 | 0.2828396991
-213.8151 | 0.2741121292
-215.6241 | 0.2653707952
-217.432 | 0.256622294
-219.2706 | 0.2478608087
-221.1018 | 0.2390932282
-222.9447 | 0.2303128862
-224.7717 | 0.2215269113
-226.6236 | 0.2127291341
-228.4635 | 0.2039262546
-230.3056 | 0.1951120121
-232.1493 | 0.1862934882
-234.0236 | 0.1774645509
-235.8739 | 0.1686322513
-237.7041 | 0.1597904285
-239.5599 | 0.1509465899
-241.4175 | 0.1420937667
-243.273 | 0.133239682
-245.1288 | 0.1243769802
-246.9668 | 0.1155134314
-248.8284 | 0.1066419571
-250.6811 | 0.097770363
-252.5141 | 0.0888911266
-254.3759 | 0.0800128638
-256.2138 | 0.0711274111
-258.0742863 | 0.0622429675
-259.9206 | 0.0533519973
-261.7271 | 0.0444626489
-263.5869 | 0.0355673255
-265.4037 | 0.0266746455
-267.2248 | 0.0177770272
-269.0347 | 0.008882958
-270.8615 | -1.39882e-05
-272.658 | -0.0089116484
-274.4621 | -0.0178067058
-276.2961 | -0.0267028175
-278.0932 | -0.0355954066
-279.8583 | -0.0444886461
-281.6548 | -0.0533779093
-283.4488 | -0.0622673504
-285.2329 | -0.0711521891
-287.0149 | -0.0800367455
-288.7796 | -0.0889159083
-290.5748 | -0.0977943961
-292.3374 | -0.1066667658
-294.1294 | -0.1155388011
-295.8815 | -0.124403413
-297.6292 | -0.1332670153
-299.3706 | -0.1421226408
-301.1207 | -0.1509766282
-302.8618 | -0.1598218612
-304.581 | -0.1686645104
-306.2725 | -0.1774978508
-307.9967 | -0.1863274255
-309.6936 | -0.1951469678
-311.3885 | -0.2039619948
-313.0719 | -0.2127662086
-314.7205 | -0.2215650196
-316.3716 | -0.230352252
-317.9961 | -0.2391331609
-319.6241 | -0.2479018567
-321.2315 | -0.2566637716
-322.8314 | -0.2654130047
-324.4567 | -0.2741547594
-326.0551 | -0.2828835439
-327.6337 | -0.2916043683
-329.2119 | -0.3003114156
-330.7425 | -0.3090099773
-332.3107 | -0.3176943282
-333.8438 | -0.3263693078
-335.3903 | -0.3350296922
-336.9222 | -0.3436801426
-338.445 | -0.3523156097
-339.9029 | -0.3609402567
-341.3842 | -0.369549305
-342.8669 | -0.3781467457
-344.3344 | -0.3867279076
-345.7742 | -0.3952966281
-347.1917 | -0.4038488586
-348.5982 | -0.4123878445
-349.9991 | -0.4209097227
-351.3442 | -0.4294174609
-352.6999 | -0.4379076441
-354.0159 | -0.4463830774
-355.3612 | -0.454839943
-356.6531 | -0.4632810011
-357.9102 | -0.471702167
-359.2033 | -0.4801063155
-360.4553 | -0.4884897737
-361.6696 | -0.4968557976
-362.8875 | -0.5052009331
-364.1142 | -0.5135285887
-365.306 | -0.5218349366
-366.5194 | -0.5301236597
-367.67 | -0.5383908315
-368.8437 | -0.5466402117
-369.9562 | -0.5548681617
-371.1148 | -0.563077932
-372.2434 | -0.5712656148
-373.3416 | -0.5794339047
-374.4169 | -0.5875789451
-375.5003 | -0.5957035151
-376.5243 | -0.603803882
-377.565 | -0.6118826538
-378.5733 | -0.6199360648
-379.5946 | -0.6279671855
-380.5484 | -0.6359723892
-381.5137 | -0.6439549202
-382.4796 | -0.6519110729
-383.409 | -0.6598441606
-384.2956 | -0.6677506505
-385.1665 | -0.6756344012
-386.0645 | -0.6834915117
-386.9144 | -0.6913253713
-387.7474 | -0.6991317634
-388.5508 | -0.7069138429
-389.341 | -0.714667278
-390.0992 | -0.7223954795
-390.8537 | -0.7300943294
-391.5988 | -0.7377674663
-392.3161 | -0.7454108485
-393.0005 | -0.7530281651
-393.6688 | -0.7606151713
-394.3352 | -0.7681758946
-394.9624 | -0.7757058869
-395.5613 | -0.783208694
-396.218 | -0.7906796919
-396.7737 | -0.7981232922
-397.3487 | -0.80553459
-397.8621 | -0.8129179259
-398.3752 | -0.8202681505
-398.884 | -0.8275898859
-399.3514 | -0.8348780377
-399.8094 | -0.8421370917
-400.2358 | -0.8493621265
-400.6644 | -0.8565577081
-401.0392 | -0.8637189471
-401.418 | -0.870850459
-401.7585 | -0.8779471751
-402.0668 | -0.8850135788
-402.3763 | -0.892044446
-402.6477 | -0.8990439447
-402.9309 | -0.9060070332
-403.1699 | -0.9129379893
-403.4015 | -0.9198316971
-403.6082 | -0.9266925037
-403.8097 | -0.9335158612
-404.0098 | -0.9403063371
-404.1384 | -0.9470597776
-404.2908 | -0.9537803589
-404.4286 | -0.9604634026
-404.5245 | -0.9671124689
-404.6295 | -0.9737228021
-404.696 | -0.980298516
-404.7591 | -0.9868345464
-404.7969 | -0.9933348958
-404.8395 | -0.999795119
-404.8022 | -1.00622
-404.7929 | -1.012604
-404.7776 | -1.018952
-404.7119 | -1.025259
-404.6515 | -1.031529
-404.5915 | -1.037758847
-404.5303 | -1.043952
-404.4571 | -1.050103
-404.3563 | -1.056217
-404.2751 | -1.062289
-404.2047 | -1.068324
-404.0942 | -1.074316724
-403.9963 | -1.080272
-403.8844 | -1.086183
-403.7557 | -1.092057
-403.6383 | -1.097887
-403.5208 | -1.103678
-403.3759 | -1.109425
-403.2663 | -1.115133
-403.1533 | -1.120795696
-403.0109 | -1.126419
-402.8847 | -1.131996
-402.7995 | -1.137533
-402.6873 | -1.143025
-402.5987 | -1.148476
-402.5342 | -1.153882
-402.4776 | -1.159248
-402.4122 | -1.164567
-402.3991 | -1.169844
-402.4055 | -1.175075
-402.417 | -1.180265
-402.4486 | -1.185406
-402.5528 | -1.190506
-402.6427 | -1.195558
-402.7844 | -1.200569
-402.9628 | -1.20553
-403.2182 | -1.210449983
-403.4433 | -1.215320644
-403.7556 | -1.220149
-404.1112 | -1.224927
-404.5017 | -1.229663
-404.9395 | -1.234349
-405.4055 | -1.238993
-405.9555 | -1.243587
-406.5678 | -1.248138
-407.2172 | -1.25263792
-407.8903 | -1.257094
-408.6735 | -1.261499
-409.471 | -1.26586
-410.328 | -1.270169544
-411.2779 | -1.274435
-412.3002 | -1.278647958
-413.3746 | -1.282817
-414.4947 | -1.286934
-415.7241 | -1.291005
-416.9563 | -1.295025
-418.3238 | -1.298999
-419.6944 | -1.30292
-421.1919 | -1.306796294
-422.7261 | -1.310619881
-424.3247 | -1.314398
-425.9825 | -1.318123
-427.7377 | -1.321802
-429.5661 | -1.325429
-431.4545 | -1.329008
-433.4209 | -1.332533356
-435.4396 | -1.336012
-437.5211 | -1.339435
-439.6904 | -1.342811
-441.9477 | -1.346133
-444.2574 | -1.349408
-446.6594 | -1.352628
-449.1144 | -1.3558
-451.6921 | -1.358918
-454.3331 | -1.361988
-457.042 | -1.365003
-459.8146 | -1.367971
-462.6617 | -1.370883
-465.5574 | -1.373748
-468.5367 | -1.376557
-471.5576 | -1.379319
-474.6311 | -1.382024
-477.7218 | -1.384681
-480.9402 | -1.387282
-484.1496 | -1.389835
-487.419 | -1.39233
-490.7391 | -1.394778
-494.1223 | -1.397168
-497.5223 | -1.399509
-500.9396 | -1.401793
-504.3949 | -1.404029
-507.857 | -1.406207
-511.3677 | -1.408337
-514.8506 | -1.410409
-518.3661 | -1.412432
-521.8612 | -1.414398
-525.3802 | -1.416315
-528.9277 | -1.418174
-532.4451 | -1.419984
-535.9578 | -1.421736
-539.4314 | -1.423439
-542.8462 | -1.425084
-546.2232 | -1.42668
-549.5469 | -1.428217
-552.7628 | -1.429706
-555.9048 | -1.431137
-558.911 | -1.432519
-561.8269 | -1.433842
-564.6384 | -1.435116
-567.3196 | -1.436332
-569.8783 | -1.437499
-572.3067 | -1.438607
-574.6045 | -1.439666371
-576.7168 | -1.440666
-578.6716 | -1.441617422
-580.4611 | -1.442509
-582.0689 | -1.443352
-583.4786 | -1.444135
-584.7121 | -1.44487
-585.6915 | -1.445546
-586.4613 | -1.446173
-586.9937 | -1.446739
-587.2923 | -1.447258
-587.3124 | -1.447717
-587.0824 | -1.448127
-586.5915 | -1.448478
-585.7942 | -1.44878
-584.7024 | -1.449023
-583.2978 | -1.449218
-581.5724 | -1.449353
-579.5298 | -1.44944
-577.1371 | -1.449468
-574.3907 | -1.449448
-571.2795 | -1.449369
-567.805 | -1.449241991
-563.9572 | -1.449056
-559.6994 | -1.448822
-555.0515 | -1.448529
-549.9831 | -1.44819
-544.4832 | -1.447791
-538.5962 | -1.447344
-532.3153 | -1.446838
-525.6641 | -1.446285
-518.6504 | -1.445672
-511.2737 | -1.445013
-503.5786 | -1.444294
-495.4627 | -1.443526
-487.0596 | -1.442698
-478.2752 | -1.441822
-469.0938 | -1.440885807
-459.6469 | -1.439901
-449.8993 | -1.438856
-439.9082 | -1.437762071
-429.7719 | -1.436608
-419.3891 | -1.435405
-408.8144 | -1.43414
-397.9948 | -1.432828
-387.0104 | -1.431454
-375.9485 | -1.430032
-364.7868 | -1.428548
-353.5639 | -1.427015
-342.3519 | -1.425422
-331.0971 | -1.423779
-319.8209 | -1.422075216
-308.55 | -1.420323
-297.3173 | -1.418509
-286.1797 | -1.416647
-275.173 | -1.414724
-264.2976 | -1.412753
-253.6181 | -1.410722
-243.0152 | -1.408642
-232.5306 | -1.406503
-222.2667 | -1.404316
-212.2209 | -1.402068889
-202.3693 | -1.399775
-192.7755 | -1.397421
-183.4131 | -1.39502
-174.3017 | -1.392559
-165.4179 | -1.390052
-156.7456 | -1.387485
-148.3203 | -1.384872
-140.1696 | -1.382201
-132.2094 | -1.379484
-124.5272 | -1.376709
-117.1057 | -1.373889
-109.9141 | -1.371011089
-102.9655 | -1.368089
-96.27093 | -1.36511
-89.83676 | -1.36208586
-83.60525 | -1.359005
-77.56867 | -1.355881
-71.77473 | -1.352699359
-66.18799 | -1.349474
-60.78367 | -1.346193
-55.60372 | -1.342867
-50.57813 | -1.339485
-45.73938 | -1.336059
-41.0686 | -1.332576
-36.56064 | -1.329049
-32.22444 | -1.325465
-28.01758 | -1.321837223
-23.94363 | -1.318152
-20.0689 | -1.314424
-16.29765 | -1.31064
-12.64496 | -1.306813
-9.154473 | -1.302929
-5.74674 | -1.299004
-2.48797 | -1.295023249
0.6648726 | -1.291001
3.722575 | -1.286924727
6.662457 | -1.282808
9.511123 | -1.278636
12.26649 | -1.274424
14.97085 | -1.270158
17.56156 | -1.26585
20.0667 | -1.261488
22.49336 | -1.257085
24.87271 | -1.252627
27.18744 | -1.248128
29.43805 | -1.243575
31.58335 | -1.238981
33.70842 | -1.234334813
35.75857 | -1.229649
37.74056 | -1.22491
39.66861 | -1.220132
41.579 | -1.215301
43.39474 | -1.21043
45.20741 | -1.205508059
46.94273 | -1.200547
48.64935 | -1.195534
50.28094 | -1.190483
51.92198 | -1.185382
53.50109 | -1.180242
55.08217 | -1.175051
56.56419 | -1.169821077
58.07036 | -1.164542
59.52026 | -1.159225
60.91792 | -1.153858
62.33423 | -1.148455
63.70823 | -1.143003
65.04349 | -1.137514
66.35656 | -1.131977
67.66718 | -1.126403
68.94347 | -1.120781
70.21719 | -1.115121
71.4556 | -1.109413
72.66973 | -1.103667
73.89428 | -1.097874
75.05165 | -1.092043884
76.22164 | -1.086166
77.37545 | -1.080253
78.52497 | -1.074293
79.66174 | -1.068299
80.7594 | -1.062259
81.82396 | -1.056185
82.92296 | -1.050065
83.97808 | -1.043913
85.02682 | -1.037716
86.09579 | -1.031486
87.14882 | -1.025212
88.13969 | -1.018905
89.19285 | -1.012555
90.18446 | -1.006174
91.20255 | -0.9997481547
92.22652 | -0.9932914787
93.23358 | -0.9867913358
94.20017 | -0.9802601743
95.19215 | -0.9736853968
96.22397 | -0.9670797457
97.24243 | -0.9604309012
98.21479 | -0.9537518045
99.19107 | -0.947030645
100.1701 | -0.9402801228
101.175 | -0.9334890389
102.1682 | -0.9266691727
103.1466 | -0.919808894
104.1366 | -0.9129193773
105.1206 | -0.9059893534
106.1262 | -0.8990301937
107.1122 | -0.892031398
108.1116 | -0.8850039928
109.1306 | -0.8779377023
110.1272 | -0.8708438603
111.1123 | -0.8637110262
112.1201 | -0.8565513977
113.1454 | -0.8493538636
114.1745 | -0.8421299069
115.2156 | -0.834868167
116.2509 | -0.827580975
117.2894 | -0.8202568706
118.3017 | -0.8129077067
119.3638 | -0.8055222664
120.4204 | -0.7981123444
121.4749 | -0.7906667278
122.5571 | -0.7831970003
123.6314 | -0.775691889
124.7339 | -0.7681626496
125.8223 | -0.760598699
126.9506 | -0.7530105966
128.0806 | -0.745388529
129.2326 | -0.7377427991
130.3692 | -0.7300640381
131.5003 | -0.7223628118
132.6853 | -0.7146293598
133.8419 | -0.7068742871
135.0366 | -0.6990877342
136.2248 | -0.6912805207
137.428 | -0.683442996
138.666 | -0.6755862605
139.8984 | -0.6677005927
141.1545 | -0.6597954385
142.4188 | -0.6518616734
143.6946 | -0.6439080747
145.0094 | -0.6359259672
146.3252 | -0.6279235733
147.6542 | -0.6198926272
149.0215 | -0.6118420157
150.3567 | -0.6037630972
151.7333 | -0.5956651948
153.137 | -0.5875397918
154.5783 | -0.5793964379
155.9864 | -0.5712263105
157.4147 | -0.5630393257
158.8762 | -0.5548269175
160.3725 | -0.5465984415
161.8741 | -0.5383454796
163.3719 | -0.530076933
164.877 | -0.5217846669
166.4322 | -0.5134773643
168.0048 | -0.5051467709
169.5338 | -0.4968011695
171.1307 | -0.4884324579
172.6848 | -0.4800495472
174.2789 | -0.4716435891
175.9064 | -0.4632238796
177.5226 | -0.4547814784
179.1934 | -0.4463259569
180.8243 | -0.4378487695
182.4798 | -0.4293596517
184.1671 | -0.4208504735
185.8538 | -0.4123300549
187.551 | -0.4037900431
189.2401 | -0.3952390975
190.9378 | -0.3866696717
192.6305 | -0.3780897328
194.3629 | -0.3694922645
196.0874 | -0.3608852042
197.831 | -0.3522612346
199.5584 | -0.3436279599
201.311 | -0.3349784627
203.0833 | -0.3263197061
204.8494 | -0.3176456447
206.6222 | -0.308962821
208.388 | -0.3002654841
210.187 | -0.2915596915
211.9758 | -0.2828396991
213.8151 | -0.2741121292
215.6241 | -0.2653707952
217.432 | -0.256622294
219.2706 | -0.2478608087
221.1018 | -0.2390932282
222.9447 | -0.2303128862
224.7717 | -0.2215269113
226.6236 | -0.2127291341
228.4635 | -0.2039262546
230.3056 | -0.1951120121
232.1493 | -0.1862934882
234.0236 | -0.1774645509
235.8739 | -0.1686322513
237.7041 | -0.1597904285
239.5599 | -0.1509465899
241.4175 | -0.1420937667
243.273 | -0.133239682
245.1288 | -0.1243769802
246.9668 | -0.1155134314
248.8284 | -0.1066419571
250.6811 | -0.097770363
252.5141 | -0.0888911266
254.3759 | -0.0800128638
256.2138 | -0.0711274111
258.0742863 | -0.0622429675
259.9206 | -0.0533519973
261.7271 | -0.0444626489
263.5869 | -0.0355673255
265.4037 | -0.0266746455
267.2248 | -0.0177770272
269.0347 | -0.008882958