## Sheet1
5.652655 | 8.913409e-05
5.819027 | 0.0003954448
5.948421 | 0.0007018258
6.107069 | 0.001008434
6.224791 | 0.001314535
6.365784 | 0.001620477
6.518473 | 0.001927794
6.66616 | 0.002234011
6.804799 | 0.002539688
6.939195 | 0.002846422
7.064348 | 0.003151876
7.2189 | 0.003458041
7.350722 | 0.003764599
7.489116 | 0.004070117
7.643644 | 0.004375438
7.759135 | 0.004680785
7.890688 | 0.004984762
8.050856 | 0.00528844
8.177332 | 0.005593227
8.309424 | 0.005897924
8.460642 | 0.006201902
8.586873 | 0.006506092
8.724776 | 0.006809995
8.839409 | 0.00711304
8.973978 | 0.007416525
9.107222 | 0.007720273
9.24873 | 0.00802223
9.389771 | 0.008324101
9.524634 | 0.008626738
9.657412 | 0.008928097
9.785458 | 0.009229563
9.919978 | 0.009531124
10.06502 | 0.009831591
10.1692 | 0.01013202
10.30774 | 0.01043291
10.45776 | 0.01073387
10.58073 | 0.01103375
10.7078 | 0.01133311
10.82905 | 0.0116324
10.93768 | 0.01193111
11.09483 | 0.01222918
11.20122 | 0.01252631
11.32914 | 0.0128226
11.45682 | 0.0131177
11.58494 | 0.01341335
11.69948 | 0.01370875
11.82107 | 0.01400293
11.96658 | 0.01429739
12.07307 | 0.01459037
12.20656 | 0.01488315
12.32416 | 0.01517607
12.44456 | 0.01546794
12.58283 | 0.01575921
12.68221 | 0.01604892
12.78988 | 0.01633853
12.95034 | 0.01662876
13.05004 | 0.01691912
13.16713 | 0.01720806
13.31086 | 0.01749637
13.40976 | 0.01778399
13.51549 | 0.01806978
13.64368 | 0.01835615
13.75934 | 0.01864234
13.89291 | 0.01892705
14.00013 | 0.01921049
14.10999 | 0.01949335
14.21945 | 0.01977635
14.35004 | 0.02005813
14.45622 | 0.02033845
14.56965 | 0.02061881
14.69009 | 0.02089873
14.79401 | 0.02117661
14.91188 | 0.02145336
15.02784 | 0.02172944
15.14171 | 0.0220051
15.252 | 0.02228043
15.36063 | 0.02255487
15.46288 | 0.02282889
15.56922 | 0.02310222
15.67555 | 0.0233747
15.79913 | 0.02364488
15.90731 | 0.02391356
16.00007 | 0.02418264
16.1203 | 0.02445137
16.21151 | 0.02471816
16.31766 | 0.02498423
16.43112 | 0.02524997
16.52984 | 0.02551442
16.63854 | 0.02577787
16.74341 | 0.02604037
16.85361 | 0.02630218
16.95495 | 0.02656289
17.05212 | 0.02682267
17.14538 | 0.02708198
17.24056 | 0.02734011
17.32219 | 0.02759571
17.43462 | 0.02785002
17.54062 | 0.02810417
17.64285 | 0.02835686
17.72994 | 0.0286088
17.83484 | 0.02885914
17.94124 | 0.02910775
18.04197 | 0.02935661
18.14473 | 0.02960438
18.20937 | 0.02985106
18.30914 | 0.03009647
18.40972 | 0.03034073
18.49224 | 0.03058281
18.59512 | 0.0308243
18.67656 | 0.03106518
18.77282 | 0.03130294
18.85757 | 0.03154035
18.9477 | 0.03177681
19.04846 | 0.03201156
19.14409 | 0.03224593
19.24396 | 0.03247965
19.32767 | 0.03271158
19.40675 | 0.03294314
19.49115 | 0.03317315
19.56236 | 0.03340031
19.64686 | 0.03362715
19.76102 | 0.0338531
19.83358 | 0.03407685
19.92632 | 0.03430014
20.00741 | 0.03452294
20.07957 | 0.03474298
20.15659 | 0.03496176
20.24194 | 0.03517949
20.3246 | 0.03539557
20.39998 | 0.03561096
20.49198 | 0.03582643
20.5882 | 0.03604092
20.66561 | 0.03625302
20.74079 | 0.03646344
20.7863 | 0.03667176
20.88247 | 0.03687909
20.94705 | 0.03708558
21.03945 | 0.03729075
21.09653 | 0.03749436
21.20974 | 0.03769684
21.26499 | 0.03789859
21.32913 | 0.03809758
21.40382 | 0.03829515
21.48305 | 0.03849129
21.54494 | 0.03868589
21.6311 | 0.0388793
21.68863 | 0.03907042
21.76307 | 0.03926046
21.81974 | 0.0394494
21.88224 | 0.03963669
21.95928 | 0.03982221
22.03692 | 0.04000718
22.10511 | 0.04019029
22.16857 | 0.0403705
22.25316 | 0.04054975
22.29467 | 0.04072766
22.3701 | 0.04090478
22.41492 | 0.04107972
22.48922 | 0.04125178
22.55457 | 0.0414229
22.59721 | 0.04159346
22.65302 | 0.04176224
22.74046 | 0.04192931
22.79242 | 0.04209555
22.84859 | 0.04225983
22.8991 | 0.04242274
22.96161 | 0.04258388
23.02664 | 0.04274283
23.07474 | 0.04290054
23.11003 | 0.04305665
23.18362 | 0.04321193
23.24021 | 0.0433654
23.29099 | 0.04351585
23.33025 | 0.04366579
23.40077 | 0.04381404
23.44515 | 0.04395953
23.50834 | 0.0441044
23.58119 | 0.04424836
23.59755 | 0.04439018
23.67275 | 0.04453101
23.69264 | 0.04466997
23.73547 | 0.04480557
23.79631 | 0.04493931
23.83248 | 0.04507204
23.89505 | 0.04520273
23.93397 | 0.0453319
23.96136 | 0.04545991
24.00417 | 0.04558563
24.03963 | 0.04570862
24.08398 | 0.04582969
24.12846 | 0.04594986
24.18268 | 0.0460693
24.20205 | 0.046188
24.24383 | 0.04630463
24.29118 | 0.04641902
24.32661 | 0.0465309
24.35604 | 0.04664106
24.39843 | 0.04675032
24.41177 | 0.04685729
24.46403 | 0.04696237
24.47803 | 0.04706578
24.51598 | 0.04716688
24.54504 | 0.04726659
24.59009 | 0.04736505
24.61696 | 0.04746177
24.64202 | 0.04755669
24.65788 | 0.04764978
24.71161 | 0.0477401
24.71615 | 0.0478287
24.73919 | 0.04791643
24.78681 | 0.04800212
24.79611 | 0.0480862
24.82578 | 0.04816856
24.84826 | 0.04824858
24.85814 | 0.0483264
24.88691 | 0.04840261
24.91194 | 0.04847752
24.91915 | 0.04855095
24.9396 | 0.04862294
24.93842 | 0.04869309
24.94514 | 0.04876131
24.97989 | 0.04882647
24.98121 | 0.04888864
25.01206 | 0.04894973
24.99183 | 0.04900912
25.03817 | 0.04906585
25.02672 | 0.04912075
25.04835 | 0.04917452
25.04322 | 0.04922679
25.05781 | 0.04927712
25.06012 | 0.049326
25.06649 | 0.04937395
25.0585 | 0.0494197
25.08121 | 0.0494631
25.10891 | 0.04950539
25.09575 | 0.04954583
25.08694 | 0.0495833
25.08437 | 0.04961921
25.07436 | 0.04965348
25.09087 | 0.0496861
25.07208 | 0.04971745
25.06801 | 0.04974612
25.0699 | 0.04977363
25.05139 | 0.04979868
25.05921 | 0.04982085
25.05274 | 0.04984209
25.02724 | 0.04986087
25.03158 | 0.04987763
25.01608 | 0.04989412
25.00794 | 0.04990851
24.97753 | 0.04992034
24.97258 | 0.04993137
24.95318 | 0.0499393
24.93994 | 0.04994479
24.92825 | 0.04994934
24.91368 | 0.04995112
24.88585 | 0.04995075
24.85782 | 0.04994833
24.82526 | 0.0499442
24.80256 | 0.04993841
24.79839 | 0.04993098
24.76173 | 0.04992212
24.73404 | 0.04991128
24.71154 | 0.04989819
24.65884 | 0.04988294
24.63618 | 0.04986632
24.61257 | 0.04984738
24.57716 | 0.04982647
24.54068 | 0.04980356
24.4984 | 0.04977794
24.46253 | 0.04975132
24.43992 | 0.04972341
24.37668 | 0.04969306
24.34118 | 0.04966109
24.30555 | 0.04962768
24.27794 | 0.04959206
24.22328 | 0.04955486
24.16434 | 0.04951548
24.1382 | 0.04947389
24.09288 | 0.0494314
24.04578 | 0.04938677
24.00066 | 0.04933981
23.94007 | 0.04929155
23.89449 | 0.04924067
23.84501 | 0.04918748
23.77716 | 0.04913362
23.72569 | 0.04907723
23.66581 | 0.0490189
23.61169 | 0.04895908
23.5539 | 0.04889721
23.5115 | 0.04883471
23.42931 | 0.04876987
23.35609 | 0.04870192
23.31164 | 0.04863203
23.24033 | 0.04856187
23.18747 | 0.04849005
23.11219 | 0.04841604
23.04137 | 0.0483398
22.96271 | 0.04826091
22.89575 | 0.04818036
22.83658 | 0.04809809
22.73249 | 0.04801384
22.66805 | 0.0479284
22.62058 | 0.04784168
22.52659 | 0.0477522
22.46171 | 0.04766133
22.37307 | 0.04756953
22.27381 | 0.04747503
22.20571 | 0.04737864
22.14199 | 0.04728118
22.0315 | 0.04718154
21.9647 | 0.04708003
21.88369 | 0.04697712
21.79333 | 0.04687282
21.70086 | 0.04676554
21.61225 | 0.04665697
21.5405 | 0.04654636
21.42611 | 0.04643407
21.35483 | 0.04632147
21.25233 | 0.04620591
21.16225 | 0.04608883
21.0701 | 0.04597083
20.97408 | 0.04584975
20.86849 | 0.04572692
20.77669 | 0.04560258
20.68709 | 0.04547622
20.59134 | 0.04534923
20.48438 | 0.04522151
20.37855 | 0.04509123
20.29515 | 0.0449586
20.20301 | 0.04482541
20.0778 | 0.0446901
19.98146 | 0.04455249
19.86087 | 0.04441353
19.75492 | 0.0442722
19.64487 | 0.04412876
19.545 | 0.04398462
19.44763 | 0.04383967
19.34503 | 0.04369212
19.22888 | 0.04354313
19.10542 | 0.04339339
18.99209 | 0.043241
18.90227 | 0.04308655
18.76206 | 0.04293136
18.65947 | 0.04277466
18.54934 | 0.04261533
18.42615 | 0.04245514
18.28908 | 0.04229333
18.19238 | 0.0421293
18.06717 | 0.04196455
17.93864 | 0.04179832
17.8357 | 0.04162948
17.69277 | 0.04145932
17.59538 | 0.04128871
17.4699 | 0.04111571
17.35669 | 0.04094138
17.22504 | 0.04076621
17.11828 | 0.04058924
16.98992 | 0.04041068
16.86852 | 0.0402298
16.73294 | 0.04004718
16.6099 | 0.0398636
16.48222 | 0.03967848
16.33198 | 0.03949193
16.21772 | 0.03930459
16.09759 | 0.03911508
15.96109 | 0.03892298
15.83799 | 0.03873032
15.7134 | 0.0385363
15.57371 | 0.03834077
15.44047 | 0.03814456
15.28761 | 0.03794602
15.1535 | 0.03774539
15.04206 | 0.03754457
14.90769 | 0.03734267
14.7879 | 0.03713797
14.6273 | 0.03693208
14.50499 | 0.03672487
14.37054 | 0.03651564
14.22979 | 0.03630533
14.07737 | 0.03609285
13.9635 | 0.03587858
13.801 | 0.03566458
13.68122 | 0.03544943
13.55303 | 0.03523304
13.40127 | 0.03501581
13.25611 | 0.03479642
13.09852 | 0.03457581
12.97596 | 0.03435433
12.82215 | 0.03413141
12.69543 | 0.03390761
12.54928 | 0.03368327
12.39056 | 0.03345686
12.24145 | 0.03322898
12.12689 | 0.03300003
11.95724 | 0.03276895
11.79366 | 0.03253777
11.66125 | 0.03230513
11.54 | 0.03207072
11.37313 | 0.03183561
11.23192 | 0.03159854
11.08892 | 0.03136034
10.94383 | 0.0311214
10.78266 | 0.03088117
10.63843 | 0.03064008
10.49574 | 0.03039761
10.35132 | 0.03015332
10.21104 | 0.02990768
10.02586 | 0.02966122
9.904873 | 0.02941348
9.745245 | 0.02916425
9.603786 | 0.02891428
9.444869 | 0.0286631
9.297452 | 0.02841093
9.132355 | 0.02815736
8.992638 | 0.02790257
8.831416 | 0.0276472
8.71514 | 0.02739133
8.555511 | 0.02713545
8.400763 | 0.02687877
8.250992 | 0.02662049
8.100853 | 0.02636144
7.943971 | 0.02610198
7.778458 | 0.02584068
7.623831 | 0.02557802
7.49223 | 0.02531495
7.338462 | 0.02505119
7.176848 | 0.02478631
7.025091 | 0.02452016
6.867105 | 0.02425326
6.730992 | 0.02398498
6.571609 | 0.02371552
6.411809 | 0.02344587
6.249165 | 0.02317533
6.0927 | 0.02290304
5.939054 | 0.02263037
5.790926 | 0.02235674
5.661777 | 0.02208243
5.507739 | 0.02180766
5.339872 | 0.02153127
5.171833 | 0.02125515
4.999381 | 0.02097844
4.868294 | 0.02070018
4.715581 | 0.0204215
4.568752 | 0.02014219
4.419128 | 0.01986188
4.245376 | 0.01958087
4.103722 | 0.01929847
3.961822 | 0.01901552
3.804057 | 0.01873333
3.630329 | 0.01844959
3.501008 | 0.01816487
3.330861 | 0.01787979
3.171012 | 0.01759287
3.008956 | 0.01730534
2.865904 | 0.01701769
2.715912 | 0.01672964
2.549786 | 0.01644135
2.410411 | 0.01615244
2.257109 | 0.01586226
2.100963 | 0.01557159
1.934592 | 0.01528069
1.793427 | 0.01498896
1.642455 | 0.01469748
1.483072 | 0.01440564
1.341834 | 0.01411246
1.174187 | 0.01381926
1.044155 | 0.01352682
0.8689074 | 0.01323309
0.7153357 | 0.01293782
0.5687033 | 0.01264231
0.4104482 | 0.01234504
0.2675674 | 0.01204744
0.1092632 | 0.01175008
-0.05882461 | 0.01145206
-0.2019506 | 0.01115368
-0.3361266 | 0.01085555
-0.4971526 | 0.01055736
-0.6459673 | 0.01025834
-0.8193025 | 0.009959542
-0.9455094 | 0.009660101
-1.096261 | 0.009359351
-1.263123 | 0.009057912
-1.407941 | 0.008755816
-1.553249 | 0.008453283
-1.704369 | 0.008151396
-1.850266 | 0.007849383
-2.023601 | 0.007545876
-2.14152 | 0.007242615
-2.323756 | 0.006939543
-2.457123 | 0.006635365
-2.604246 | 0.006331757
-2.755194 | 0.006028044
-2.910016 | 0.005722952
-3.043309 | 0.005418241
-3.19845 | 0.00511283
-3.345867 | 0.004807333
-3.481931 | 0.00450313
-3.627313 | 0.004198534
-3.785421 | 0.003892706
-3.943799 | 0.003586757
-4.081776 | 0.003281886
-4.210288 | 0.00297649
-4.3669 | 0.002669345
-4.528122 | 0.00236194
-4.664775 | 0.002056403
-4.810279 | 0.001750632
-4.942542 | 0.001443261
-5.106952 | 0.001136175
-5.25128 | 0.0008293871
-5.370523 | 0.0005229349
-5.513256 | 0.0002171548
-5.652655 | -8.913409e-05
-5.819027 | -0.0003954448
-5.948421 | -0.0007018258
-6.107069 | -0.001008434
-6.224791 | -0.001314535
-6.365784 | -0.001620477
-6.518473 | -0.001927794
-6.66616 | -0.002234011
-6.804799 | -0.002539688
-6.939195 | -0.002846422
-7.064348 | -0.003151876
-7.2189 | -0.003458041
-7.350722 | -0.003764599
-7.489116 | -0.004070117
-7.643644 | -0.004375438
-7.759135 | -0.004680785
-7.890688 | -0.004984762
-8.050856 | -0.00528844
-8.177332 | -0.005593227
-8.309424 | -0.005897924
-8.460642 | -0.006201902
-8.586873 | -0.006506092
-8.724776 | -0.006809995
-8.839409 | -0.00711304
-8.973978 | -0.007416525
-9.107222 | -0.007720273
-9.24873 | -0.00802223
-9.389771 | -0.008324101
-9.524634 | -0.008626738
-9.657412 | -0.008928097
-9.785458 | -0.009229563
-9.919978 | -0.009531124
-10.06502 | -0.009831591
-10.1692 | -0.01013202
-10.30774 | -0.01043291
-10.45776 | -0.01073387
-10.58073 | -0.01103375
-10.7078 | -0.01133311
-10.82905 | -0.0116324
-10.93768 | -0.01193111
-11.09483 | -0.01222918
-11.20122 | -0.01252631
-11.32914 | -0.0128226
-11.45682 | -0.0131177
-11.58494 | -0.01341335
-11.69948 | -0.01370875
-11.82107 | -0.01400293
-11.96658 | -0.01429739
-12.07307 | -0.01459037
-12.20656 | -0.01488315
-12.32416 | -0.01517607
-12.44456 | -0.01546794
-12.58283 | -0.01575921
-12.68221 | -0.01604892
-12.78988 | -0.01633853
-12.95034 | -0.01662876
-13.05004 | -0.01691912
-13.16713 | -0.01720806
-13.31086 | -0.01749637
-13.40976 | -0.01778399
-13.51549 | -0.01806978
-13.64368 | -0.01835615
-13.75934 | -0.01864234
-13.89291 | -0.01892705
-14.00013 | -0.01921049
-14.10999 | -0.01949335
-14.21945 | -0.01977635
-14.35004 | -0.02005813
-14.45622 | -0.02033845
-14.56965 | -0.02061881
-14.69009 | -0.02089873
-14.79401 | -0.02117661
-14.91188 | -0.02145336
-15.02784 | -0.02172944
-15.14171 | -0.0220051
-15.252 | -0.02228043
-15.36063 | -0.02255487
-15.46288 | -0.02282889
-15.56922 | -0.02310222
-15.67555 | -0.0233747
-15.79913 | -0.02364488
-15.90731 | -0.02391356
-16.00007 | -0.02418264
-16.1203 | -0.02445137
-16.21151 | -0.02471816
-16.31766 | -0.02498423
-16.43112 | -0.02524997
-16.52984 | -0.02551442
-16.63854 | -0.02577787
-16.74341 | -0.02604037
-16.85361 | -0.02630218
-16.95495 | -0.02656289
-17.05212 | -0.02682267
-17.14538 | -0.02708198
-17.24056 | -0.02734011
-17.32219 | -0.02759571
-17.43462 | -0.02785002
-17.54062 | -0.02810417
-17.64285 | -0.02835686
-17.72994 | -0.0286088
-17.83484 | -0.02885914
-17.94124 | -0.02910775
-18.04197 | -0.02935661
-18.14473 | -0.02960438
-18.20937 | -0.02985106
-18.30914 | -0.03009647
-18.40972 | -0.03034073
-18.49224 | -0.03058281
-18.59512 | -0.0308243
-18.67656 | -0.03106518
-18.77282 | -0.03130294
-18.85757 | -0.03154035
-18.9477 | -0.03177681
-19.04846 | -0.03201156
-19.14409 | -0.03224593
-19.24396 | -0.03247965
-19.32767 | -0.03271158
-19.40675 | -0.03294314
-19.49115 | -0.03317315
-19.56236 | -0.03340031
-19.64686 | -0.03362715
-19.76102 | -0.0338531
-19.83358 | -0.03407685
-19.92632 | -0.03430014
-20.00741 | -0.03452294
-20.07957 | -0.03474298
-20.15659 | -0.03496176
-20.24194 | -0.03517949
-20.3246 | -0.03539557
-20.39998 | -0.03561096
-20.49198 | -0.03582643
-20.5882 | -0.03604092
-20.66561 | -0.03625302
-20.74079 | -0.03646344
-20.7863 | -0.03667176
-20.88247 | -0.03687909
-20.94705 | -0.03708558
-21.03945 | -0.03729075
-21.09653 | -0.03749436
-21.20974 | -0.03769684
-21.26499 | -0.03789859
-21.32913 | -0.03809758
-21.40382 | -0.03829515
-21.48305 | -0.03849129
-21.54494 | -0.03868589
-21.6311 | -0.0388793
-21.68863 | -0.03907042
-21.76307 | -0.03926046
-21.81974 | -0.0394494
-21.88224 | -0.03963669
-21.95928 | -0.03982221
-22.03692 | -0.04000718
-22.10511 | -0.04019029
-22.16857 | -0.0403705
-22.25316 | -0.04054975
-22.29467 | -0.04072766
-22.3701 | -0.04090478
-22.41492 | -0.04107972
-22.48922 | -0.04125178
-22.55457 | -0.0414229
-22.59721 | -0.04159346
-22.65302 | -0.04176224
-22.74046 | -0.04192931
-22.79242 | -0.04209555
-22.84859 | -0.04225983
-22.8991 | -0.04242274
-22.96161 | -0.04258388
-23.02664 | -0.04274283
-23.07474 | -0.04290054
-23.11003 | -0.04305665
-23.18362 | -0.04321193
-23.24021 | -0.0433654
-23.29099 | -0.04351585
-23.33025 | -0.04366579
-23.40077 | -0.04381404
-23.44515 | -0.04395953
-23.50834 | -0.0441044
-23.58119 | -0.04424836
-23.59755 | -0.04439018
-23.67275 | -0.04453101
-23.69264 | -0.04466997
-23.73547 | -0.04480557
-23.79631 | -0.04493931
-23.83248 | -0.04507204
-23.89505 | -0.04520273
-23.93397 | -0.0453319
-23.96136 | -0.04545991
-24.00417 | -0.04558563
-24.03963 | -0.04570862
-24.08398 | -0.04582969
-24.12846 | -0.04594986
-24.18268 | -0.0460693
-24.20205 | -0.046188
-24.24383 | -0.04630463
-24.29118 | -0.04641902
-24.32661 | -0.0465309
-24.35604 | -0.04664106
-24.39843 | -0.04675032
-24.41177 | -0.04685729
-24.46403 | -0.04696237
-24.47803 | -0.04706578
-24.51598 | -0.04716688
-24.54504 | -0.04726659
-24.59009 | -0.04736505
-24.61696 | -0.04746177
-24.64202 | -0.04755669
-24.65788 | -0.04764978
-24.71161 | -0.0477401
-24.71615 | -0.0478287
-24.73919 | -0.04791643
-24.78681 | -0.04800212
-24.79611 | -0.0480862
-24.82578 | -0.04816856
-24.84826 | -0.04824858
-24.85814 | -0.0483264
-24.88691 | -0.04840261
-24.91194 | -0.04847752
-24.91915 | -0.04855095
-24.9396 | -0.04862294
-24.93842 | -0.04869309
-24.94514 | -0.04876131
-24.97989 | -0.04882647
-24.98121 | -0.04888864
-25.01206 | -0.04894973
-24.99183 | -0.04900912
-25.03817 | -0.04906585
-25.02672 | -0.04912075
-25.04835 | -0.04917452
-25.04322 | -0.04922679
-25.05781 | -0.04927712
-25.06012 | -0.049326
-25.06649 | -0.04937395
-25.0585 | -0.0494197
-25.08121 | -0.0494631
-25.10891 | -0.04950539
-25.09575 | -0.04954583
-25.08694 | -0.0495833
-25.08437 | -0.04961921
-25.07436 | -0.04965348
-25.09087 | -0.0496861
-25.07208 | -0.04971745
-25.06801 | -0.04974612
-25.0699 | -0.04977363
-25.05139 | -0.04979868
-25.05921 | -0.04982085
-25.05274 | -0.04984209
-25.02724 | -0.04986087
-25.03158 | -0.04987763
-25.01608 | -0.04989412
-25.00794 | -0.04990851
-24.97753 | -0.04992034
-24.97258 | -0.04993137
-24.95318 | -0.0499393
-24.93994 | -0.04994479
-24.92825 | -0.04994934
-24.91368 | -0.04995112
-24.88585 | -0.04995075
-24.85782 | -0.04994833
-24.82526 | -0.0499442
-24.80256 | -0.04993841
-24.79839 | -0.04993098
-24.76173 | -0.04992212
-24.73404 | -0.04991128
-24.71154 | -0.04989819
-24.65884 | -0.04988294
-24.63618 | -0.04986632
-24.61257 | -0.04984738
-24.57716 | -0.04982647
-24.54068 | -0.04980356
-24.4984 | -0.04977794
-24.46253 | -0.04975132
-24.43992 | -0.04972341
-24.37668 | -0.04969306
-24.34118 | -0.04966109
-24.30555 | -0.04962768
-24.27794 | -0.04959206
-24.22328 | -0.04955486
-24.16434 | -0.04951548
-24.1382 | -0.04947389
-24.09288 | -0.0494314
-24.04578 | -0.04938677
-24.00066 | -0.04933981
-23.94007 | -0.04929155
-23.89449 | -0.04924067
-23.84501 | -0.04918748
-23.77716 | -0.04913362
-23.72569 | -0.04907723
-23.66581 | -0.0490189
-23.61169 | -0.04895908
-23.5539 | -0.04889721
-23.5115 | -0.04883471
-23.42931 | -0.04876987
-23.35609 | -0.04870192
-23.31164 | -0.04863203
-23.24033 | -0.04856187
-23.18747 | -0.04849005
-23.11219 | -0.04841604
-23.04137 | -0.0483398
-22.96271 | -0.04826091
-22.89575 | -0.04818036
-22.83658 | -0.04809809
-22.73249 | -0.04801384
-22.66805 | -0.0479284
-22.62058 | -0.04784168
-22.52659 | -0.0477522
-22.46171 | -0.04766133
-22.37307 | -0.04756953
-22.27381 | -0.04747503
-22.20571 | -0.04737864
-22.14199 | -0.04728118
-22.0315 | -0.04718154
-21.9647 | -0.04708003
-21.88369 | -0.04697712
-21.79333 | -0.04687282
-21.70086 | -0.04676554
-21.61225 | -0.04665697
-21.5405 | -0.04654636
-21.42611 | -0.04643407
-21.35483 | -0.04632147
-21.25233 | -0.04620591
-21.16225 | -0.04608883
-21.0701 | -0.04597083
-20.97408 | -0.04584975
-20.86849 | -0.04572692
-20.77669 | -0.04560258
-20.68709 | -0.04547622
-20.59134 | -0.04534923
-20.48438 | -0.04522151
-20.37855 | -0.04509123
-20.29515 | -0.0449586
-20.20301 | -0.04482541
-20.0778 | -0.0446901
-19.98146 | -0.04455249
-19.86087 | -0.04441353
-19.75492 | -0.0442722
-19.64487 | -0.04412876
-19.545 | -0.04398462
-19.44763 | -0.04383967
-19.34503 | -0.04369212
-19.22888 | -0.04354313
-19.10542 | -0.04339339
-18.99209 | -0.043241
-18.90227 | -0.04308655
-18.76206 | -0.04293136
-18.65947 | -0.04277466
-18.54934 | -0.04261533
-18.42615 | -0.04245514
-18.28908 | -0.04229333
-18.19238 | -0.0421293
-18.06717 | -0.04196455
-17.93864 | -0.04179832
-17.8357 | -0.04162948
-17.69277 | -0.04145932
-17.59538 | -0.04128871
-17.4699 | -0.04111571
-17.35669 | -0.04094138
-17.22504 | -0.04076621
-17.11828 | -0.04058924
-16.98992 | -0.04041068
-16.86852 | -0.0402298
-16.73294 | -0.04004718
-16.6099 | -0.0398636
-16.48222 | -0.03967848
-16.33198 | -0.03949193
-16.21772 | -0.03930459
-16.09759 | -0.03911508
-15.96109 | -0.03892298
-15.83799 | -0.03873032
-15.7134 | -0.0385363
-15.57371 | -0.03834077
-15.44047 | -0.03814456
-15.28761 | -0.03794602
-15.1535 | -0.03774539
-15.04206 | -0.03754457
-14.90769 | -0.03734267
-14.7879 | -0.03713797
-14.6273 | -0.03693208
-14.50499 | -0.03672487
-14.37054 | -0.03651564
-14.22979 | -0.03630533
-14.07737 | -0.03609285
-13.9635 | -0.03587858
-13.801 | -0.03566458
-13.68122 | -0.03544943
-13.55303 | -0.03523304
-13.40127 | -0.03501581
-13.25611 | -0.03479642
-13.09852 | -0.03457581
-12.97596 | -0.03435433
-12.82215 | -0.03413141
-12.69543 | -0.03390761
-12.54928 | -0.03368327
-12.39056 | -0.03345686
-12.24145 | -0.03322898
-12.12689 | -0.03300003
-11.95724 | -0.03276895
-11.79366 | -0.03253777
-11.66125 | -0.03230513
-11.54 | -0.03207072
-11.37313 | -0.03183561
-11.23192 | -0.03159854
-11.08892 | -0.03136034
-10.94383 | -0.0311214
-10.78266 | -0.03088117
-10.63843 | -0.03064008
-10.49574 | -0.03039761
-10.35132 | -0.03015332
-10.21104 | -0.02990768
-10.02586 | -0.02966122
-9.904873 | -0.02941348
-9.745245 | -0.02916425
-9.603786 | -0.02891428
-9.444869 | -0.0286631
-9.297452 | -0.02841093
-9.132355 | -0.02815736
-8.992638 | -0.02790257
-8.831416 | -0.0276472
-8.71514 | -0.02739133
-8.555511 | -0.02713545
-8.400763 | -0.02687877
-8.250992 | -0.02662049
-8.100853 | -0.02636144
-7.943971 | -0.02610198
-7.778458 | -0.02584068
-7.623831 | -0.02557802
-7.49223 | -0.02531495
-7.338462 | -0.02505119
-7.176848 | -0.02478631
-7.025091 | -0.02452016
-6.867105 | -0.02425326
-6.730992 | -0.02398498
-6.571609 | -0.02371552
-6.411809 | -0.02344587
-6.249165 | -0.02317533
-6.0927 | -0.02290304
-5.939054 | -0.02263037
-5.790926 | -0.02235674
-5.661777 | -0.02208243
-5.507739 | -0.02180766
-5.339872 | -0.02153127
-5.171833 | -0.02125515
-4.999381 | -0.02097844
-4.868294 | -0.02070018
-4.715581 | -0.0204215
-4.568752 | -0.02014219
-4.419128 | -0.01986188
-4.245376 | -0.01958087
-4.103722 | -0.01929847
-3.961822 | -0.01901552
-3.804057 | -0.01873333
-3.630329 | -0.01844959
-3.501008 | -0.01816487
-3.330861 | -0.01787979
-3.171012 | -0.01759287
-3.008956 | -0.01730534
-2.865904 | -0.01701769
-2.715912 | -0.01672964
-2.549786 | -0.01644135
-2.410411 | -0.01615244
-2.257109 | -0.01586226
-2.100963 | -0.01557159
-1.934592 | -0.01528069
-1.793427 | -0.01498896
-1.642455 | -0.01469748
-1.483072 | -0.01440564
-1.341834 | -0.01411246
-1.174187 | -0.01381926
-1.044155 | -0.01352682
-0.8689074 | -0.01323309
-0.7153357 | -0.01293782
-0.5687033 | -0.01264231
-0.4104482 | -0.01234504
-0.2675674 | -0.01204744
-0.1092632 | -0.01175008
0.05882461 | -0.01145206
0.2019506 | -0.01115368
0.3361266 | -0.01085555
0.4971526 | -0.01055736
0.6459673 | -0.01025834
0.8193025 | -0.009959542
0.9455094 | -0.009660101
1.096261 | -0.009359351
1.263123 | -0.009057912
1.407941 | -0.008755816
1.553249 | -0.008453283
1.704369 | -0.008151396
1.850266 | -0.007849383
2.023601 | -0.007545876
2.14152 | -0.007242615
2.323756 | -0.006939543
2.457123 | -0.006635365
2.604246 | -0.006331757
2.755194 | -0.006028044
2.910016 | -0.005722952
3.043309 | -0.005418241
3.19845 | -0.00511283
3.345867 | -0.004807333
3.481931 | -0.00450313
3.627313 | -0.004198534
3.785421 | -0.003892706
3.943799 | -0.003586757
4.081776 | -0.003281886
4.210288 | -0.00297649
4.3669 | -0.002669345
4.528122 | -0.00236194
4.664775 | -0.002056403
4.810279 | -0.001750632
4.942542 | -0.001443261
5.106952 | -0.001136175
5.25128 | -0.0008293871
5.370523 | -0.0005229349
5.513256 | -0.0002171548