## Sheet1
75.89621 | -1.169386e-05
76.22157 | 0.006744263
76.55662 | 0.01350113
76.87004 | 0.02025654
77.20854 | 0.02701068
77.50789 | 0.03376322
77.8523 | 0.04051331
78.15557 | 0.04726012
78.47392 | 0.05400367
78.79168 | 0.06074491
79.10635 | 0.06748301
79.4337 | 0.07421826
79.73611 | 0.08095126
80.06074 | 0.08768211
80.35704 | 0.09441064
80.68567 | 0.1011355
80.9816 | 0.1078574
81.31501 | 0.1145765
81.61727 | 0.1212905
81.95825 | 0.1279992
82.24671 | 0.1347019
82.55869 | 0.1413978
82.86443 | 0.1480877
83.18815 | 0.1547727
83.49758 | 0.1614532
83.82149 | 0.1681288
84.13604 | 0.1747993
84.46638 | 0.1814628
84.80322 | 0.1881192
85.11504 | 0.194769
85.41032 | 0.2014119
85.7515 | 0.2080462
86.09081 | 0.2146729
86.37321 | 0.221291
86.71449 | 0.2279021
87.0359 | 0.2345074
87.3713 | 0.2411043
87.69435 | 0.2476925
88.0193 | 0.2542716
88.33598 | 0.2608403
88.64908 | 0.2673985
88.97726 | 0.2739468
89.26938 | 0.2804835
89.58309 | 0.2870067
89.90203 | 0.2935173
90.22087 | 0.300016
90.51151 | 0.3065043
90.82164 | 0.3129809
91.14303 | 0.3194454
91.46033 | 0.3258992
91.75629 | 0.3323425
92.07346 | 0.3387755
92.3952 | 0.3451982
92.72514 | 0.3516101
93.03359 | 0.3580083
93.3655 | 0.3643925
93.64873 | 0.3707635
93.97206 | 0.3771199
94.30873 | 0.3834615
94.60194 | 0.3897875
94.93285 | 0.3960975
95.25024 | 0.4023914
95.56339 | 0.4086691
95.90221 | 0.4149312
96.21512 | 0.4211768
96.52366 | 0.4274055
96.85876 | 0.4336182
97.19054 | 0.4398161
97.49739 | 0.4459967
97.83009 | 0.4521598
98.12649 | 0.4583072
98.46227 | 0.4644366
98.79467 | 0.4705482
99.11155 | 0.4766424
99.42652 | 0.4827187
99.75462 | 0.4887775
100.0782 | 0.4948182
100.4255 | 0.5008397
100.7379 | 0.5068418
101.0869 | 0.5128238
101.42 | 0.5187856
101.7489 | 0.5247287
102.0883 | 0.5306531
102.4357 | 0.5365578
102.7898 | 0.5424435
103.1636 | 0.5483115
103.501 | 0.5541624
103.8432 | 0.5599945
104.1854 | 0.5658065
104.5611 | 0.5715991
104.898 | 0.5773708
105.242 | 0.5831189
105.5844 | 0.588844
105.9103 | 0.5945445
106.2425 | 0.6002188
106.5603 | 0.605867
106.9125 | 0.6114885
107.2446 | 0.617085
107.577 | 0.6226571
107.931 | 0.6282065
108.2611 | 0.6337354
108.6043 | 0.6392441
108.9739 | 0.644733
109.3276 | 0.6502009
109.6927 | 0.6556472
110.053 | 0.6610713
110.4065 | 0.6664711
110.7679 | 0.6718463
111.1083 | 0.677196
111.5007 | 0.6825187
111.8518 | 0.6878143
112.2113 | 0.6930796
112.548 | 0.6983136
112.9107 | 0.7035168
113.3071 | 0.7086899
113.6557 | 0.7138351
114.0458 | 0.7189523
114.4211 | 0.7240416
114.7909 | 0.7291051
115.1972 | 0.7341432
115.5945 | 0.7391566
115.9551 | 0.7441443
116.3763 | 0.7491055
116.763 | 0.7540416
117.1733 | 0.7589532
117.5582 | 0.7638395
117.9342 | 0.7686997
118.3579 | 0.7735304
118.7383 | 0.7783309
119.1235 | 0.7830998
119.5301 | 0.7878365
119.919 | 0.7925413
120.2891 | 0.7972139
120.6894 | 0.8018563
121.1141 | 0.8064669
121.5011 | 0.8110451
121.9306 | 0.8155924
122.3168 | 0.8201081
122.7319 | 0.8245919
123.1446 | 0.8290451
123.5788 | 0.8334684
123.9912 | 0.8378601
124.424 | 0.8422205
124.8495 | 0.8465496
125.2747 | 0.8508461
125.706 | 0.8551123
126.1213 | 0.8593478
126.5541 | 0.8635515
126.9755 | 0.8677239
127.3925 | 0.8718645
127.8366 | 0.8759718
128.2787 | 0.8800463
128.7076 | 0.8840893
129.142 | 0.8880988
129.5665 | 0.8920741
130.0237 | 0.8960154
130.4474 | 0.8999202
130.8758 | 0.9037874
131.3032 | 0.9076169
131.7539 | 0.91141
132.1575 | 0.9151678
132.6026 | 0.9188911
133.0516 | 0.9225812
133.4808 | 0.9262385
133.8896 | 0.9298626
134.3434 | 0.9334521
134.7701 | 0.9370055
135.2168 | 0.9405235
135.6502 | 0.9440063
136.0738 | 0.9474515
136.508 | 0.950859
136.9458 | 0.954228
137.3735 | 0.9575601
137.8237 | 0.9608579
138.2597 | 0.9641207
138.6785 | 0.96735
139.1331 | 0.9705468
139.557 | 0.9737096
139.9946 | 0.9768379
140.4205 | 0.9799309
140.8389 | 0.9829866
141.2628 | 0.9860056
141.6677 | 0.9889872
142.0953 | 0.9919295
142.4964 | 0.9948335
142.8866 | 0.9976988
143.2815 | 1.000523
143.6793 | 1.003307
144.0714 | 1.006053
144.4806 | 1.00876
144.8502 | 1.011427
145.2269 | 1.014055
145.6283 | 1.016646
146.0001 | 1.019199
146.384 | 1.021714
146.7487 | 1.024192
147.1111 | 1.026631
147.4874 | 1.02903
147.8377 | 1.03139
148.1965 | 1.033712
148.5445 | 1.035995
148.9014 | 1.03824
149.2314 | 1.040448
149.5697 | 1.042618
149.8915 | 1.04475
150.2122 | 1.046843
150.5377 | 1.048898
150.8283 | 1.050913
151.1238 | 1.052885
151.4018 | 1.054815
151.6681 | 1.056701
151.9377 | 1.058546
152.1766 | 1.060349
152.43 | 1.062113
152.7128 | 1.063836
152.9452 | 1.065521
153.1669 | 1.067168
153.413 | 1.068778
153.659 | 1.070352
153.8802 | 1.071887
154.0942 | 1.073385
154.2766 | 1.074844
154.4954 | 1.076262
154.6438 | 1.077638
154.8057 | 1.078971
154.9477 | 1.080261
155.077 | 1.081508
155.2092 | 1.082711
155.2964 | 1.083871
155.4158 | 1.084991
155.5207 | 1.08607
155.6078 | 1.08711
155.6913 | 1.088109
155.7663 | 1.08907
155.8396 | 1.089991
155.8827 | 1.090872
155.8981 | 1.091711
155.9098 | 1.092508
155.9144 | 1.093264
155.905 | 1.093979
155.8813 | 1.094653
155.84 | 1.095286
155.8039 | 1.095877
155.7249 | 1.096428
155.6496 | 1.096937
155.5323 | 1.097403
155.4041 | 1.097826
155.2489 | 1.098206
155.1064 | 1.098544
154.886 | 1.098838
154.6841 | 1.099089
154.4584 | 1.099299
154.1837 | 1.099469
153.9383 | 1.099599
153.6078 | 1.099692
153.3034 | 1.099746
152.9607 | 1.099762
152.5842 | 1.099739
152.1568 | 1.099676
151.6702 | 1.099573
151.1319 | 1.099428
150.5989 | 1.09924
149.9535 | 1.099009
149.2936 | 1.098735
148.5577 | 1.098417
147.7742 | 1.098056
146.9783 | 1.097655
146.1394 | 1.097214
145.2385 | 1.096736
144.328 | 1.096221
143.3854 | 1.095671
142.3963 | 1.095082
141.3445 | 1.094455
140.2495 | 1.093787
139.1231 | 1.093076
137.8794 | 1.092319
136.6288 | 1.091516
135.3224 | 1.090669
134.0036 | 1.089775
132.6538 | 1.088838
131.2757 | 1.08786
129.8163 | 1.086841
128.3391 | 1.085782
126.8514 | 1.084686
125.3617 | 1.083551
123.8178 | 1.082379
122.2569 | 1.08117
120.6964 | 1.079923
119.1134 | 1.078637
117.5079 | 1.077314
115.8646 | 1.075952
114.19 | 1.074549
112.5471 | 1.073105
110.8482 | 1.07162
109.1698 | 1.070093
107.4995 | 1.068526
105.7788 | 1.066917
104.0481 | 1.065268
102.2884 | 1.063576
100.5324 | 1.061843
98.78177 | 1.060067
97.01262 | 1.058247
95.27106 | 1.056386
93.51926 | 1.054485
91.75242 | 1.052543
90.02608 | 1.050561
88.30251 | 1.048542
86.55925 | 1.046487
84.82158 | 1.044398
83.12016 | 1.042276
81.4344 | 1.040121
79.77431 | 1.03793
78.09883 | 1.035704
76.43963 | 1.033439
74.79462 | 1.031133
73.12399 | 1.028783
71.45226 | 1.026388
69.80096 | 1.023948
68.13327 | 1.021464
66.51877 | 1.018938
64.91942 | 1.016372
63.33959 | 1.013769
61.80054 | 1.01113
60.2392 | 1.008458
58.71778 | 1.005751
57.21067 | 1.003008
55.72851 | 1.000231
54.24088 | 0.9974169
52.74331 | 0.9945633
51.31392 | 0.9916713
49.85451 | 0.9887405
48.41087 | 0.9857688
47.0017 | 0.982756
45.59886 | 0.9797022
44.21188 | 0.9766084
42.86894 | 0.9734765
41.51063 | 0.9703083
40.18694 | 0.9671035
38.87476 | 0.9638636
37.57135 | 0.9605909
36.28074 | 0.957285
35.0297 | 0.9539464
33.81032 | 0.9505754
32.5703 | 0.9471711
31.36006 | 0.9437326
30.17217 | 0.9402579
28.97005 | 0.936745
27.77596 | 0.9331941
26.61705 | 0.9296066
25.47162 | 0.9259822
24.32602 | 0.9223202
23.19463 | 0.9186216
22.09569 | 0.9148874
20.98656 | 0.9111182
19.89785 | 0.9073153
18.82807 | 0.9034802
17.78443 | 0.8996132
16.72191 | 0.895713
15.67888 | 0.8917792
14.65385 | 0.887812
13.61968 | 0.8838116
12.64074 | 0.8797783
11.63617 | 0.875712
10.64946 | 0.8716123
9.674846 | 0.867479
8.702512 | 0.8633134
7.757444 | 0.8591149
6.816667 | 0.8548823
5.851149 | 0.8506171
4.935505 | 0.8463196
4.027267 | 0.8419876
3.108803 | 0.8376214
2.2039 | 0.8332235
1.310031 | 0.8287938
0.4421286 | 0.8243344
-0.4242287 | 0.8198473
-1.274623 | 0.8153315
-2.145517 | 0.8107868
-2.98142 | 0.8062131
-3.838901 | 0.8016099
-4.655334 | 0.7969779
-5.496386 | 0.7923162
-6.299187 | 0.7876225
-7.127979 | 0.7828968
-7.91923 | 0.7781389
-8.743265 | 0.7733488
-9.548223 | 0.7685275
-10.32562 | 0.7636763
-11.122 | 0.7587962
-11.88875 | 0.7538883
-12.68071 | 0.7489536
-13.43999 | 0.7439927
-14.17286 | 0.7390045
-14.94202 | 0.7339887
-15.69271 | 0.7289459
-16.4336 | 0.7238758
-17.18054 | 0.718779
-17.92596 | 0.7136537
-18.63529 | 0.7085012
-19.37502 | 0.703323
-20.0729 | 0.6981167
-20.78152 | 0.6928836
-21.52758 | 0.6876232
-22.21062 | 0.6823357
-22.91014 | 0.677023
-23.60755 | 0.6716853
-24.31381 | 0.666322
-24.98776 | 0.6609326
-25.65337 | 0.6555175
-26.33177 | 0.6500772
-27.0018 | 0.644612
-27.65814 | 0.6391233
-28.32941 | 0.633613
-28.97336 | 0.6280823
-29.61869 | 0.6225313
-30.25721 | 0.6169584
-30.88689 | 0.6113635
-31.54448 | 0.6057459
-32.19862 | 0.6001024
-32.81354 | 0.5944338
-33.4498 | 0.5887421
-34.07066 | 0.5830257
-34.69303 | 0.5772851
-35.30857 | 0.5715214
-35.94039 | 0.5657369
-36.53639 | 0.559934
-37.14812 | 0.5541122
-37.74225 | 0.5482708
-38.33771 | 0.5424094
-38.93601 | 0.5365291
-39.52009 | 0.5306299
-40.12344 | 0.5247106
-40.70597 | 0.5187711
-41.27519 | 0.5128113
-41.8563 | 0.5068317
-42.44001 | 0.500833
-42.99547 | 0.4948154
-43.57305 | 0.4887782
-44.13349 | 0.4827195
-44.69464 | 0.4766399
-45.22389 | 0.4705419
-45.77666 | 0.4644246
-46.32903 | 0.4582869
-46.86897 | 0.4521308
-47.3785 | 0.4459587
-47.92641 | 0.43977
-48.45728 | 0.4335659
-48.96802 | 0.4273468
-49.49197 | 0.4211108
-50.01056 | 0.4148587
-50.52669 | 0.4085922
-51.05052 | 0.4023119
-51.5308 | 0.3960193
-52.03936 | 0.3897153
-52.52741 | 0.3833999
-53.01929 | 0.3770716
-53.52056 | 0.3707321
-53.99952 | 0.3643822
-54.49412 | 0.3580203
-54.95987 | 0.3516446
-55.45829 | 0.3452527
-55.94946 | 0.3388443
-56.42011 | 0.3324195
-56.89792 | 0.3259781
-57.34907 | 0.3195213
-57.82244 | 0.3130508
-58.27388 | 0.3065673
-58.71667 | 0.3000707
-59.19073 | 0.2935624
-59.62307 | 0.2870457
-60.05498 | 0.2805202
-60.49274 | 0.2739858
-60.90853 | 0.2674436
-61.345 | 0.2608925
-61.772 | 0.2543306
-62.20196 | 0.247759
-62.6154 | 0.2411775
-63.03331 | 0.2345833
-63.42063 | 0.2279791
-63.84187 | 0.2213649
-64.24064 | 0.2147403
-64.64506 | 0.2081088
-65.05269 | 0.2014709
-65.43357 | 0.1948258
-65.81515 | 0.1881737
-66.20263 | 0.1815166
-66.60157 | 0.1748544
-66.98475 | 0.1681874
-67.33535 | 0.1615158
-67.72167 | 0.1548382
-68.08381 | 0.1481551
-68.47467 | 0.1414664
-68.83522 | 0.134771
-69.22688 | 0.1280693
-69.57387 | 0.1213617
-69.96595 | 0.1146463
-70.34582 | 0.1079235
-70.72349 | 0.1011937
-71.09458 | 0.09445653
-71.4373 | 0.08771557
-71.80116 | 0.08097201
-72.15686 | 0.07422707
-72.48835 | 0.06748295
-72.82953 | 0.06073902
-73.17316 | 0.05399658
-73.51934 | 0.04725473
-73.85927 | 0.04051139
-74.18924 | 0.03376673
-74.54704 | 0.02702049
-74.88471 | 0.02027177
-75.22297 | 0.01352032
-75.53342 | 0.006766512
-75.89621 | 1.169386e-05
-76.22157 | -0.006744263
-76.55662 | -0.01350113
-76.87004 | -0.02025654
-77.20854 | -0.02701068
-77.50789 | -0.03376322
-77.8523 | -0.04051331
-78.15557 | -0.04726012
-78.47392 | -0.05400367
-78.79168 | -0.06074491
-79.10635 | -0.06748301
-79.4337 | -0.07421826
-79.73611 | -0.08095126
-80.06074 | -0.08768211
-80.35704 | -0.09441064
-80.68567 | -0.1011355
-80.9816 | -0.1078574
-81.31501 | -0.1145765
-81.61727 | -0.1212905
-81.95825 | -0.1279992
-82.24671 | -0.1347019
-82.55869 | -0.1413978
-82.86443 | -0.1480877
-83.18815 | -0.1547727
-83.49758 | -0.1614532
-83.82149 | -0.1681288
-84.13604 | -0.1747993
-84.46638 | -0.1814628
-84.80322 | -0.1881192
-85.11504 | -0.194769
-85.41032 | -0.2014119
-85.7515 | -0.2080462
-86.09081 | -0.2146729
-86.37321 | -0.221291
-86.71449 | -0.2279021
-87.0359 | -0.2345074
-87.3713 | -0.2411043
-87.69435 | -0.2476925
-88.0193 | -0.2542716
-88.33598 | -0.2608403
-88.64908 | -0.2673985
-88.97726 | -0.2739468
-89.26938 | -0.2804835
-89.58309 | -0.2870067
-89.90203 | -0.2935173
-90.22087 | -0.300016
-90.51151 | -0.3065043
-90.82164 | -0.3129809
-91.14303 | -0.3194454
-91.46033 | -0.3258992
-91.75629 | -0.3323425
-92.07346 | -0.3387755
-92.3952 | -0.3451982
-92.72514 | -0.3516101
-93.03359 | -0.3580083
-93.3655 | -0.3643925
-93.64873 | -0.3707635
-93.97206 | -0.3771199
-94.30873 | -0.3834615
-94.60194 | -0.3897875
-94.93285 | -0.3960975
-95.25024 | -0.4023914
-95.56339 | -0.4086691
-95.90221 | -0.4149312
-96.21512 | -0.4211768
-96.52366 | -0.4274055
-96.85876 | -0.4336182
-97.19054 | -0.4398161
-97.49739 | -0.4459967
-97.83009 | -0.4521598
-98.12649 | -0.4583072
-98.46227 | -0.4644366
-98.79467 | -0.4705482
-99.11155 | -0.4766424
-99.42652 | -0.4827187
-99.75462 | -0.4887775
-100.0782 | -0.4948182
-100.4255 | -0.5008397
-100.7379 | -0.5068418
-101.0869 | -0.5128238
-101.42 | -0.5187856
-101.7489 | -0.5247287
-102.0883 | -0.5306531
-102.4357 | -0.5365578
-102.7898 | -0.5424435
-103.1636 | -0.5483115
-103.501 | -0.5541624
-103.8432 | -0.5599945
-104.1854 | -0.5658065
-104.5611 | -0.5715991
-104.898 | -0.5773708
-105.242 | -0.5831189
-105.5844 | -0.588844
-105.9103 | -0.5945445
-106.2425 | -0.6002188
-106.5603 | -0.605867
-106.9125 | -0.6114885
-107.2446 | -0.617085
-107.577 | -0.6226571
-107.931 | -0.6282065
-108.2611 | -0.6337354
-108.6043 | -0.6392441
-108.9739 | -0.644733
-109.3276 | -0.6502009
-109.6927 | -0.6556472
-110.053 | -0.6610713
-110.4065 | -0.6664711
-110.7679 | -0.6718463
-111.1083 | -0.677196
-111.5007 | -0.6825187
-111.8518 | -0.6878143
-112.2113 | -0.6930796
-112.548 | -0.6983136
-112.9107 | -0.7035168
-113.3071 | -0.7086899
-113.6557 | -0.7138351
-114.0458 | -0.7189523
-114.4211 | -0.7240416
-114.7909 | -0.7291051
-115.1972 | -0.7341432
-115.5945 | -0.7391566
-115.9551 | -0.7441443
-116.3763 | -0.7491055
-116.763 | -0.7540416
-117.1733 | -0.7589532
-117.5582 | -0.7638395
-117.9342 | -0.7686997
-118.3579 | -0.7735304
-118.7383 | -0.7783309
-119.1235 | -0.7830998
-119.5301 | -0.7878365
-119.919 | -0.7925413
-120.2891 | -0.7972139
-120.6894 | -0.8018563
-121.1141 | -0.8064669
-121.5011 | -0.8110451
-121.9306 | -0.8155924
-122.3168 | -0.8201081
-122.7319 | -0.8245919
-123.1446 | -0.8290451
-123.5788 | -0.8334684
-123.9912 | -0.8378601
-124.424 | -0.8422205
-124.8495 | -0.8465496
-125.2747 | -0.8508461
-125.706 | -0.8551123
-126.1213 | -0.8593478
-126.5541 | -0.8635515
-126.9755 | -0.8677239
-127.3925 | -0.8718645
-127.8366 | -0.8759718
-128.2787 | -0.8800463
-128.7076 | -0.8840893
-129.142 | -0.8880988
-129.5665 | -0.8920741
-130.0237 | -0.8960154
-130.4474 | -0.8999202
-130.8758 | -0.9037874
-131.3032 | -0.9076169
-131.7539 | -0.91141
-132.1575 | -0.9151678
-132.6026 | -0.9188911
-133.0516 | -0.9225812
-133.4808 | -0.9262385
-133.8896 | -0.9298626
-134.3434 | -0.9334521
-134.7701 | -0.9370055
-135.2168 | -0.9405235
-135.6502 | -0.9440063
-136.0738 | -0.9474515
-136.508 | -0.950859
-136.9458 | -0.954228
-137.3735 | -0.9575601
-137.8237 | -0.9608579
-138.2597 | -0.9641207
-138.6785 | -0.96735
-139.1331 | -0.9705468
-139.557 | -0.9737096
-139.9946 | -0.9768379
-140.4205 | -0.9799309
-140.8389 | -0.9829866
-141.2628 | -0.9860056
-141.6677 | -0.9889872
-142.0953 | -0.9919295
-142.4964 | -0.9948335
-142.8866 | -0.9976988
-143.2815 | -1.000523
-143.6793 | -1.003307
-144.0714 | -1.006053
-144.4806 | -1.00876
-144.8502 | -1.011427
-145.2269 | -1.014055
-145.6283 | -1.016646
-146.0001 | -1.019199
-146.384 | -1.021714
-146.7487 | -1.024192
-147.1111 | -1.026631
-147.4874 | -1.02903
-147.8377 | -1.03139
-148.1965 | -1.033712
-148.5445 | -1.035995
-148.9014 | -1.03824
-149.2314 | -1.040448
-149.5697 | -1.042618
-149.8915 | -1.04475
-150.2122 | -1.046843
-150.5377 | -1.048898
-150.8283 | -1.050913
-151.1238 | -1.052885
-151.4018 | -1.054815
-151.6681 | -1.056701
-151.9377 | -1.058546
-152.1766 | -1.060349
-152.43 | -1.062113
-152.7128 | -1.063836
-152.9452 | -1.065521
-153.1669 | -1.067168
-153.413 | -1.068778
-153.659 | -1.070352
-153.8802 | -1.071887
-154.0942 | -1.073385
-154.2766 | -1.074844
-154.4954 | -1.076262
-154.6438 | -1.077638
-154.8057 | -1.078971
-154.9477 | -1.080261
-155.077 | -1.081508
-155.2092 | -1.082711
-155.2964 | -1.083871
-155.4158 | -1.084991
-155.5207 | -1.08607
-155.6078 | -1.08711
-155.6913 | -1.088109
-155.7663 | -1.08907
-155.8396 | -1.089991
-155.8827 | -1.090872
-155.8981 | -1.091711
-155.9098 | -1.092508
-155.9144 | -1.093264
-155.905 | -1.093979
-155.8813 | -1.094653
-155.84 | -1.095286
-155.8039 | -1.095877
-155.7249 | -1.096428
-155.6496 | -1.096937
-155.5323 | -1.097403
-155.4041 | -1.097826
-155.2489 | -1.098206
-155.1064 | -1.098544
-154.886 | -1.098838
-154.6841 | -1.099089
-154.4584 | -1.099299
-154.1837 | -1.099469
-153.9383 | -1.099599
-153.6078 | -1.099692
-153.3034 | -1.099746
-152.9607 | -1.099762
-152.5842 | -1.099739
-152.1568 | -1.099676
-151.6702 | -1.099573
-151.1319 | -1.099428
-150.5989 | -1.09924
-149.9535 | -1.099009
-149.2936 | -1.098735
-148.5577 | -1.098417
-147.7742 | -1.098056
-146.9783 | -1.097655
-146.1394 | -1.097214
-145.2385 | -1.096736
-144.328 | -1.096221
-143.3854 | -1.095671
-142.3963 | -1.095082
-141.3445 | -1.094455
-140.2495 | -1.093787
-139.1231 | -1.093076
-137.8794 | -1.092319
-136.6288 | -1.091516
-135.3224 | -1.090669
-134.0036 | -1.089775
-132.6538 | -1.088838
-131.2757 | -1.08786
-129.8163 | -1.086841
-128.3391 | -1.085782
-126.8514 | -1.084686
-125.3617 | -1.083551
-123.8178 | -1.082379
-122.2569 | -1.08117
-120.6964 | -1.079923
-119.1134 | -1.078637
-117.5079 | -1.077314
-115.8646 | -1.075952
-114.19 | -1.074549
-112.5471 | -1.073105
-110.8482 | -1.07162
-109.1698 | -1.070093
-107.4995 | -1.068526
-105.7788 | -1.066917
-104.0481 | -1.065268
-102.2884 | -1.063576
-100.5324 | -1.061843
-98.78177 | -1.060067
-97.01262 | -1.058247
-95.27106 | -1.056386
-93.51926 | -1.054485
-91.75242 | -1.052543
-90.02608 | -1.050561
-88.30251 | -1.048542
-86.55925 | -1.046487
-84.82158 | -1.044398
-83.12016 | -1.042276
-81.4344 | -1.040121
-79.77431 | -1.03793
-78.09883 | -1.035704
-76.43963 | -1.033439
-74.79462 | -1.031133
-73.12399 | -1.028783
-71.45226 | -1.026388
-69.80096 | -1.023948
-68.13327 | -1.021464
-66.51877 | -1.018938
-64.91942 | -1.016372
-63.33959 | -1.013769
-61.80054 | -1.01113
-60.2392 | -1.008458
-58.71778 | -1.005751
-57.21067 | -1.003008
-55.72851 | -1.000231
-54.24088 | -0.9974169
-52.74331 | -0.9945633
-51.31392 | -0.9916713
-49.85451 | -0.9887405
-48.41087 | -0.9857688
-47.0017 | -0.982756
-45.59886 | -0.9797022
-44.21188 | -0.9766084
-42.86894 | -0.9734765
-41.51063 | -0.9703083
-40.18694 | -0.9671035
-38.87476 | -0.9638636
-37.57135 | -0.9605909
-36.28074 | -0.957285
-35.0297 | -0.9539464
-33.81032 | -0.9505754
-32.5703 | -0.9471711
-31.36006 | -0.9437326
-30.17217 | -0.9402579
-28.97005 | -0.936745
-27.77596 | -0.9331941
-26.61705 | -0.9296066
-25.47162 | -0.9259822
-24.32602 | -0.9223202
-23.19463 | -0.9186216
-22.09569 | -0.9148874
-20.98656 | -0.9111182
-19.89785 | -0.9073153
-18.82807 | -0.9034802
-17.78443 | -0.8996132
-16.72191 | -0.895713
-15.67888 | -0.8917792
-14.65385 | -0.887812
-13.61968 | -0.8838116
-12.64074 | -0.8797783
-11.63617 | -0.875712
-10.64946 | -0.8716123
-9.674846 | -0.867479
-8.702512 | -0.8633134
-7.757444 | -0.8591149
-6.816667 | -0.8548823
-5.851149 | -0.8506171
-4.935505 | -0.8463196
-4.027267 | -0.8419876
-3.108803 | -0.8376214
-2.2039 | -0.8332235
-1.310031 | -0.8287938
-0.4421286 | -0.8243344
0.4242287 | -0.8198473
1.274623 | -0.8153315
2.145517 | -0.8107868
2.98142 | -0.8062131
3.838901 | -0.8016099
4.655334 | -0.7969779
5.496386 | -0.7923162
6.299187 | -0.7876225
7.127979 | -0.7828968
7.91923 | -0.7781389
8.743265 | -0.7733488
9.548223 | -0.7685275
10.32562 | -0.7636763
11.122 | -0.7587962
11.88875 | -0.7538883
12.68071 | -0.7489536
13.43999 | -0.7439927
14.17286 | -0.7390045
14.94202 | -0.7339887
15.69271 | -0.7289459
16.4336 | -0.7238758
17.18054 | -0.718779
17.92596 | -0.7136537
18.63529 | -0.7085012
19.37502 | -0.703323
20.0729 | -0.6981167
20.78152 | -0.6928836
21.52758 | -0.6876232
22.21062 | -0.6823357
22.91014 | -0.677023
23.60755 | -0.6716853
24.31381 | -0.666322
24.98776 | -0.6609326
25.65337 | -0.6555175
26.33177 | -0.6500772
27.0018 | -0.644612
27.65814 | -0.6391233
28.32941 | -0.633613
28.97336 | -0.6280823
29.61869 | -0.6225313
30.25721 | -0.6169584
30.88689 | -0.6113635
31.54448 | -0.6057459
32.19862 | -0.6001024
32.81354 | -0.5944338
33.4498 | -0.5887421
34.07066 | -0.5830257
34.69303 | -0.5772851
35.30857 | -0.5715214
35.94039 | -0.5657369
36.53639 | -0.559934
37.14812 | -0.5541122
37.74225 | -0.5482708
38.33771 | -0.5424094
38.93601 | -0.5365291
39.52009 | -0.5306299
40.12344 | -0.5247106
40.70597 | -0.5187711
41.27519 | -0.5128113
41.8563 | -0.5068317
42.44001 | -0.500833
42.99547 | -0.4948154
43.57305 | -0.4887782
44.13349 | -0.4827195
44.69464 | -0.4766399
45.22389 | -0.4705419
45.77666 | -0.4644246
46.32903 | -0.4582869
46.86897 | -0.4521308
47.3785 | -0.4459587
47.92641 | -0.43977
48.45728 | -0.4335659
48.96802 | -0.4273468
49.49197 | -0.4211108
50.01056 | -0.4148587
50.52669 | -0.4085922
51.05052 | -0.4023119
51.5308 | -0.3960193
52.03936 | -0.3897153
52.52741 | -0.3833999
53.01929 | -0.3770716
53.52056 | -0.3707321
53.99952 | -0.3643822
54.49412 | -0.3580203
54.95987 | -0.3516446
55.45829 | -0.3452527
55.94946 | -0.3388443
56.42011 | -0.3324195
56.89792 | -0.3259781
57.34907 | -0.3195213
57.82244 | -0.3130508
58.27388 | -0.3065673
58.71667 | -0.3000707
59.19073 | -0.2935624
59.62307 | -0.2870457
60.05498 | -0.2805202
60.49274 | -0.2739858
60.90853 | -0.2674436
61.345 | -0.2608925
61.772 | -0.2543306
62.20196 | -0.247759
62.6154 | -0.2411775
63.03331 | -0.2345833
63.42063 | -0.2279791
63.84187 | -0.2213649
64.24064 | -0.2147403
64.64506 | -0.2081088
65.05269 | -0.2014709
65.43357 | -0.1948258
65.81515 | -0.1881737
66.20263 | -0.1815166
66.60157 | -0.1748544
66.98475 | -0.1681874
67.33535 | -0.1615158
67.72167 | -0.1548382
68.08381 | -0.1481551
68.47467 | -0.1414664
68.83522 | -0.134771
69.22688 | -0.1280693
69.57387 | -0.1213617
69.96595 | -0.1146463
70.34582 | -0.1079235
70.72349 | -0.1011937
71.09458 | -0.09445653
71.4373 | -0.08771557
71.80116 | -0.08097201
72.15686 | -0.07422707
72.48835 | -0.06748295
72.82953 | -0.06073902
73.17316 | -0.05399658
73.51934 | -0.04725473
73.85927 | -0.04051139
74.18924 | -0.03376673
74.54704 | -0.02702049
74.88471 | -0.02027177
75.22297 | -0.01352032
75.53342 | -0.006766512