## Sheet1
506.0314 | 0.0006243802
510.4036 | 0.0129390484
514.6018 | 0.0252460773
519.0121 | 0.0375441222
523.4104 | 0.0498321099
527.4925 | 0.0621091789
531.6227 | 0.0743747791
535.5207 | 0.0866287929
539.883 | 0.0988711067
544.0131 | 0.1111020345
547.9292 | 0.1233218712
552.2394 | 0.1355309066
556.5256 | 0.1477300023
560.7358 | 0.159919978
564.874 | 0.1721016327
568.8601 | 0.1842757832
573.4484 | 0.1964432556
577.8047 | 0.2086049937
582.0249 | 0.2207615558
586.3672 | 0.2329134381
590.7775 | 0.2450610956
595.0537 | 0.2572048107
599.2098 | 0.2693447608
603.9903 | 0.2814805661
608.2846 | 0.2936121029
612.5348 | 0.3057392656
617.2712 | 0.3178612608
621.3734 | 0.3299772465
625.9958 | 0.3420862689
630.1039 | 0.3541875297
634.6043 | 0.3662800303
638.7284 | 0.3783625923
642.9466 | 0.3904341618
647.1088 | 0.402493125
651.0428 | 0.4145383273
654.9068 | 0.4265689018
659.2031 | 0.4385835
663.0811 | 0.4505809062
666.825 | 0.4625601505
670.8751 | 0.4745200284
674.8592 | 0.4864594646
678.6952 | 0.498377511
682.0269 | 0.5102733049
685.881 | 0.5221458871
689.4228 | 0.5339945133
693.0387 | 0.5458188293
696.5505 | 0.557618366
700.3645 | 0.5693929277
703.9504 | 0.5811425694
707.118 | 0.5928672956
710.8219 | 0.6045672062
714.0336 | 0.6162423255
717.4214 | 0.6278924734
720.9992 | 0.6395179829
724.379 | 0.6511190488
727.6647 | 0.6626955107
731.5187 | 0.6742474032
734.8324 | 0.685774634
738.0161 | 0.6972767292
741.636 | 0.7087530653
744.7996 | 0.7202034053
748.4075 | 0.7316278052
751.5091 | 0.743025974
755.0009 | 0.7543976666
758.5188 | 0.7657427159
761.3943 | 0.7770609832
764.832 | 0.7883520684
768.2818 | 0.7996152544
771.5535 | 0.8108499837
774.4691 | 0.8220554245
777.4726 | 0.8332308085
780.6483 | 0.8443755334
783.6458 | 0.8554891414
786.6214 | 0.8665714132
789.699 | 0.877622887
792.6145 | 0.8886443077
795.3019 | 0.8996345658
798.2614 | 0.9105921209
800.9728 | 0.92151602
803.6102 | 0.9324055386
806.5377 | 0.9432602498
808.979 | 0.954079415
811.5584 | 0.9648623898
814.2237 | 0.9756087921
816.8151 | 0.9863179244
819.1123 | 0.9969887926
821.6216 | 1.00762
823.8868 | 1.01821
826.4181 | 1.028759
828.9234 | 1.039265
831.1846 | 1.04973
833.5878 | 1.060153
835.871 | 1.070534
838.0361 | 1.080874
840.4634 | 1.091171
842.5565 | 1.101427
845.0118 | 1.111641
847.383 | 1.121811
849.6642 | 1.13194
852.0034 | 1.142025
854.4767 | 1.152068
857.1101 | 1.16206888
859.7114 | 1.17203
862.5109 | 1.181951
864.9922 | 1.191831
868.0057 | 1.20167
871.2074 | 1.211469
874.265 | 1.221226
877.8909 | 1.23094
881.4007 | 1.24061
885.4768 | 1.250233
889.629 | 1.259808
894.6856 | 1.269334597
899.6502 | 1.278812477
905.1611 | 1.288241
911.5984 | 1.297618
918.3679 | 1.306943
925.6637 | 1.316212997
934.0601 | 1.325428
943.2929 | 1.334586
953.5583 | 1.343687
964.7941 | 1.352731
977.5267 | 1.361719
991.496 | 1.370651
1007.298 | 1.379526
1024.423 | 1.388346
1043.611 | 1.397111
1064.672 | 1.405823
1088.635 | 1.414485
1115.306 | 1.423099
1144.446 | 1.431667
1176.977 | 1.440192
1212.561 | 1.448676
1252.518 | 1.457121441
1296.487 | 1.465529
1344.938 | 1.473897
1398.278 | 1.482225
1457.312 | 1.49051
1522.086 | 1.498746
1593.077 | 1.506927
1670.437 | 1.515048
1754.851 | 1.523102
1846.125 | 1.531084
1945.352 | 1.538987
2052.676 | 1.546807
2168.098 | 1.55454
2291.809 | 1.562185
2423.933 | 1.569745
2563.798 | 1.577225
2710.981 | 1.584633
2865.595 | 1.591977
3027.165 | 1.599267
3195.547 | 1.606512
3370.496 | 1.613718
3551.074 | 1.620891
3737.111 | 1.628031
3927.384 | 1.635139
4122.497 | 1.642211
4321.327 | 1.649242
4523.87 | 1.656228
4729.573 | 1.663162
4937.756 | 1.67003942
5149.22 | 1.676854
5362.897 | 1.683603
5577.779 | 1.690281
5792.881 | 1.696889
6010.62 | 1.703422
6229.992 | 1.709876553
6449.332 | 1.716248
6669.489 | 1.722535
6890.902 | 1.728735
7112.698 | 1.73485
7334.823 | 1.740881
7556.096 | 1.746832
7776.747 | 1.752706
7999.777 | 1.758506
8223.512 | 1.764234
8449.627 | 1.769893979
8678.432 | 1.775486908
8899.756 | 1.781016
9120.334 | 1.786485
9346.058 | 1.791894
9573.022 | 1.797247
9801.421 | 1.802545
10026.44 | 1.807789367
10252.02 | 1.81298
10475.42 | 1.818116
10698.15 | 1.823197
10927.95 | 1.828222
11156.82 | 1.833187
11379.98 | 1.838093
11601.33 | 1.842935
11829.54 | 1.847713183
12055.62 | 1.852424
12272.57 | 1.857066624
12492.98 | 1.861638
12715.71 | 1.866137
12937.4 | 1.870562
13150.34 | 1.874911
13360.32 | 1.879181
13574.51 | 1.883372
13790.42 | 1.887482
13996.78 | 1.891511
14197.4 | 1.895458
14400.2 | 1.899325
14603.99 | 1.90311
14804.13 | 1.906815
14996.85 | 1.910442
15186.75 | 1.91399
15378.21 | 1.917461
15567.86 | 1.920857
15751.57 | 1.924178279
15931.15 | 1.927427
16110.66 | 1.930605
16288.99 | 1.933712
16463.06 | 1.93675
16632.61 | 1.939719
16800.21 | 1.94262
16966.58 | 1.945453
17129.84 | 1.948218
17288.36 | 1.950915
17443.5 | 1.953544802
17595.95 | 1.956107
17746.12 | 1.958601
17893.41 | 1.96102559
18035.62 | 1.963381
18174.07 | 1.965666
18309.28 | 1.967879
18441.75 | 1.97002
18570.67 | 1.972088
18694.6 | 1.974081
18814.37 | 1.975999
18929.75 | 1.977842
19041.15 | 1.979608588
19148.77 | 1.981299
19251.24 | 1.982912
19349.23 | 1.984448
19441.76 | 1.985907
19530.06 | 1.987288
19613.3 | 1.988591
19691.62 | 1.989817
19765.99 | 1.990964
19835.38 | 1.992033304
19899.74 | 1.993026
19959.38 | 1.993941
20013.95 | 1.994781
20063.41 | 1.995545
20107.94 | 1.996234
20147.52 | 1.99685
20182.13 | 1.997391
20212.43 | 1.997859
20237.2 | 1.998254
20257.4 | 1.998576
20273.16 | 1.998825
20283.5 | 1.999002
20288.9 | 1.999105
20289.73 | 1.999136
20285.27 | 1.999094
20276.02 | 1.998978
20261.89 | 1.99879
20242.75 | 1.998528
20218.78 | 1.998193
20189.9 | 1.997784
20155.79 | 1.997302
20116.9 | 1.996745
20072.87 | 1.996114
20024.08 | 1.995408
19970.19 | 1.994626
19911.37 | 1.993769
19847.3 | 1.992837
19778.85 | 1.991827
19705.11 | 1.990742
19627.24 | 1.989581
19544.71 | 1.988344
19457.01 | 1.987033
19364.94 | 1.985645
19267.84 | 1.984184
19166.91 | 1.982647063
19060.95 | 1.981036
18950.94 | 1.97935
18836.61 | 1.977592
18717.6 | 1.975758
18595.11 | 1.973849
18467.49 | 1.971865207
18336.36 | 1.969808
18201.7 | 1.967677
18062.76 | 1.965471298
17920.01 | 1.963191
17773.57 | 1.960838
17623.63 | 1.958412
17470.3 | 1.955911
17313.24 | 1.953337364
17152.55 | 1.95069
16987.78 | 1.947969
16820.44 | 1.945175
16649.74 | 1.942307
16475.64 | 1.939366
16298.26 | 1.936352
16118.48 | 1.933266
15935.99 | 1.930107016
15750.37 | 1.926876
15561.54 | 1.923574
15369.99 | 1.920199
15176.56 | 1.916753459
14980.51 | 1.913236
14780.93 | 1.909646908
14578.95 | 1.905987
14377.07 | 1.902255
14172.86 | 1.898451
13965.51 | 1.894577
13753.24 | 1.890632
13540.4 | 1.886615
13329.01 | 1.882527
13116.17 | 1.878368
12899.46 | 1.874137
12678.33 | 1.869836
12457.68 | 1.865464483
12239.45 | 1.861022
12018.19 | 1.856509
11790.74 | 1.851925
11562.65 | 1.847269
11336.93 | 1.842543
11118.77 | 1.837743251
10894.66 | 1.832872
10660.4 | 1.827928
10422.17 | 1.822913
10186.53 | 1.817828
9962.895 | 1.812673
9734.456 | 1.80745
9495.43 | 1.80216
9259.673 | 1.796803
9029.797 | 1.79138
8801.386 | 1.785891
8567.589 | 1.780336
8330.239 | 1.774717
8096.262 | 1.769033
7863.268 | 1.763285
7632.866 | 1.757476
7402.917 | 1.751605
7172.429 | 1.745673
6942.711 | 1.739679
6713.324 | 1.733622
6485.017 | 1.7275
6258.761 | 1.721313
6032.622 | 1.71506
5807.62 | 1.70874
5585.077 | 1.702352
5363.227 | 1.695898
5141.17 | 1.689377
4920.863 | 1.682791
4703.268 | 1.676138781
4486.885 | 1.66942
4271.821 | 1.662631
4058.302 | 1.655771153
3847.084 | 1.648839
3637.019 | 1.641834884
3429.861 | 1.63476
3225.349 | 1.627618
3024.026 | 1.620409244
2826.819 | 1.613139
2633.499 | 1.60581
2443.556 | 1.598427
2257.993 | 1.590992
2077.495 | 1.583511
1902.882 | 1.575987
1734.371 | 1.568422
1571.816 | 1.560821
1415.717 | 1.553184
1266.669 | 1.545509
1124.889 | 1.537795
991.8022 | 1.530038
867.1533 | 1.52223
751.1469 | 1.514363743
643.773 | 1.506431
545.8721 | 1.498422
456.6757 | 1.490326
376.686 | 1.482133
305.611 | 1.473837
243.0745 | 1.465432
188.7462 | 1.456922048
142.8203 | 1.448313
104.1322 | 1.439618
71.75334 | 1.430855
44.78931 | 1.422046
22.49571 | 1.413211
4.570379 | 1.404369
-10.67355 | 1.395531
-22.89792 | 1.386704
-33.60949 | 1.377889
-42.6582 | 1.369081
-50.18012 | 1.36027
-57.15374 | 1.351445
-63.2129 | 1.342591
-69.01992 | 1.333694
-74.52278 | 1.32474
-79.3653 | 1.315717
-83.85564 | 1.306614
-88.0058 | 1.297423
-92.07392 | 1.288138
-96.21007 | 1.278756
-99.89399 | 1.269277
-103.1277 | 1.259699
-106.3754 | 1.250029
-109.8011 | 1.240278
-112.5386 | 1.23046
-115.266 | 1.220585
-117.9814 | 1.210658831
-120.3847 | 1.200692
-122.7699 | 1.190692
-125.0431 | 1.180667
-127.1962 | 1.170625
-129.2993 | 1.160569
-131.1863 | 1.150505
-132.9712 | 1.140433
-135.1163 | 1.130354
-137.3975 | 1.120266
-139.3085 | 1.110168
-141.0594 | 1.100055
-143.1905 | 1.089922
-145.5437 | 1.079764
-147.879 | 1.069574
-149.92 | 1.059346
-152.3893 | 1.049074466
-154.9907 | 1.038753
-157.4359 | 1.028375
-159.9993 | 1.017937
-162.7547 | 1.007434
-165.33 | 0.9968607778
-168.3616 | 0.9862177174
-171.1571 | 0.9755084993
-174.0406 | 0.9647364348
-177.1282 | 0.9539032384
-180.3899 | 0.9430116265
-183.3014 | 0.932065392
-186.4891 | 0.9210685538
-189.5847 | 0.9100258896
-192.7343 | 0.8989427413
-195.8259 | 0.8878247118
-198.4733 | 0.876677322
-201.9031 | 0.8655057973
-204.7506 | 0.8543148128
-207.9662 | 0.8431077841
-210.9198 | 0.831887996
-214.1214 | 0.8206580436
-217.3191 | 0.8094194699
-220.2966 | 0.7981732447
-223.6604 | 0.7869196841
-227.0101 | 0.7756584338
-230.3939 | 0.7643883236
-233.7076 | 0.753107484
-236.8633 | 0.7418134989
-240.3651 | 0.7305034482
-243.8829 | 0.7191740934
-247.5108 | 0.7078219818
-251.5089 | 0.6964433184
-255.1328 | 0.6850343838
-259.0848 | 0.6735918977
-262.9488 | 0.6621127279
-266.6088 | 0.650594663
-271.1831 | 0.6390368738
-275.4534 | 0.6274393418
-279.8016 | 0.6158019122
-283.8097 | 0.6041242539
-288.3441 | 0.592406685
-292.6483 | 0.5806500632
-297.1326 | 0.5688557994
-301.3428 | 0.5570254384
-305.9912 | 0.5451610132
-310.1634 | 0.5332655549
-314.6638 | 0.5213422226
-319.06 | 0.5093940532
-323.3143 | 0.4974243905
-327.7065 | 0.4854364559
-331.9668 | 0.4734334263
-336.4951 | 0.461418525
-340.6493 | 0.4493945531
-344.9695 | 0.4373638845
-349.0336 | 0.4253287728
-353.0437 | 0.4132908648
-357.1939 | 0.4012511768
-361.5101 | 0.3892107345
-365.5883 | 0.3771703033
-369.4323 | 0.3651297594
-373.9006 | 0.3530885991
-377.7386 | 0.3410463618
-381.9128 | 0.3290019073
-385.9308 | 0.3169537547
-390.6453 | 0.3049003777
-394.6094 | 0.2928401278
-398.9036 | 0.2807713612
-403.8122 | 0.268692431
-407.7822 | 0.2566019463
-412.5687 | 0.2444981353
-417.0651 | 0.2323793616
-421.7455 | 0.2202446817
-426.2939 | 0.2080931826
-430.7802 | 0.1959241614
-435.6307 | 0.1837371685
-440.5573 | 0.1715320111
-445.4698 | 0.1593089268
-450.0562 | 0.1470684043
-454.6226 | 0.1348111726
-459.7813 | 0.1225385662
-464.5618 | 0.110252006
-469.1442 | 0.0979529951
-473.7065 | 0.0856436995
-478.5611 | 0.0733265222
-483.4216 | 0.0610035731
-488.1821 | 0.0486770425
-492.6464 | 0.0363491329
-497.0687 | 0.0240216345
-501.6251 | 0.0116964504
-506.0314 | -0.0006243802
-510.4036 | -0.0129390484
-514.6018 | -0.0252460773
-519.0121 | -0.0375441222
-523.4104 | -0.0498321099
-527.4925 | -0.0621091789
-531.6227 | -0.0743747791
-535.5207 | -0.0866287929
-539.883 | -0.0988711067
-544.0131 | -0.1111020345
-547.9292 | -0.1233218712
-552.2394 | -0.1355309066
-556.5256 | -0.1477300023
-560.7358 | -0.159919978
-564.874 | -0.1721016327
-568.8601 | -0.1842757832
-573.4484 | -0.1964432556
-577.8047 | -0.2086049937
-582.0249 | -0.2207615558
-586.3672 | -0.2329134381
-590.7775 | -0.2450610956
-595.0537 | -0.2572048107
-599.2098 | -0.2693447608
-603.9903 | -0.2814805661
-608.2846 | -0.2936121029
-612.5348 | -0.3057392656
-617.2712 | -0.3178612608
-621.3734 | -0.3299772465
-625.9958 | -0.3420862689
-630.1039 | -0.3541875297
-634.6043 | -0.3662800303
-638.7284 | -0.3783625923
-642.9466 | -0.3904341618
-647.1088 | -0.402493125
-651.0428 | -0.4145383273
-654.9068 | -0.4265689018
-659.2031 | -0.4385835
-663.0811 | -0.4505809062
-666.825 | -0.4625601505
-670.8751 | -0.4745200284
-674.8592 | -0.4864594646
-678.6952 | -0.498377511
-682.0269 | -0.5102733049
-685.881 | -0.5221458871
-689.4228 | -0.5339945133
-693.0387 | -0.5458188293
-696.5505 | -0.557618366
-700.3645 | -0.5693929277
-703.9504 | -0.5811425694
-707.118 | -0.5928672956
-710.8219 | -0.6045672062
-714.0336 | -0.6162423255
-717.4214 | -0.6278924734
-720.9992 | -0.6395179829
-724.379 | -0.6511190488
-727.6647 | -0.6626955107
-731.5187 | -0.6742474032
-734.8324 | -0.685774634
-738.0161 | -0.6972767292
-741.636 | -0.7087530653
-744.7996 | -0.7202034053
-748.4075 | -0.7316278052
-751.5091 | -0.743025974
-755.0009 | -0.7543976666
-758.5188 | -0.7657427159
-761.3943 | -0.7770609832
-764.832 | -0.7883520684
-768.2818 | -0.7996152544
-771.5535 | -0.8108499837
-774.4691 | -0.8220554245
-777.4726 | -0.8332308085
-780.6483 | -0.8443755334
-783.6458 | -0.8554891414
-786.6214 | -0.8665714132
-789.699 | -0.877622887
-792.6145 | -0.8886443077
-795.3019 | -0.8996345658
-798.2614 | -0.9105921209
-800.9728 | -0.92151602
-803.6102 | -0.9324055386
-806.5377 | -0.9432602498
-808.979 | -0.954079415
-811.5584 | -0.9648623898
-814.2237 | -0.9756087921
-816.8151 | -0.9863179244
-819.1123 | -0.9969887926
-821.6216 | -1.00762
-823.8868 | -1.01821
-826.4181 | -1.028759
-828.9234 | -1.039265
-831.1846 | -1.04973
-833.5878 | -1.060153
-835.871 | -1.070534
-838.0361 | -1.080874
-840.4634 | -1.091171
-842.5565 | -1.101427
-845.0118 | -1.111641
-847.383 | -1.121811
-849.6642 | -1.13194
-852.0034 | -1.142025
-854.4767 | -1.152068
-857.1101 | -1.16206888
-859.7114 | -1.17203
-862.5109 | -1.181951
-864.9922 | -1.191831
-868.0057 | -1.20167
-871.2074 | -1.211469
-874.265 | -1.221226
-877.8909 | -1.23094
-881.4007 | -1.24061
-885.4768 | -1.250233
-889.629 | -1.259808
-894.6856 | -1.269334597
-899.6502 | -1.278812477
-905.1611 | -1.288241
-911.5984 | -1.297618
-918.3679 | -1.306943
-925.6637 | -1.316212997
-934.0601 | -1.325428
-943.2929 | -1.334586
-953.5583 | -1.343687
-964.7941 | -1.352731
-977.5267 | -1.361719
-991.496 | -1.370651
-1007.298 | -1.379526
-1024.423 | -1.388346
-1043.611 | -1.397111
-1064.672 | -1.405823
-1088.635 | -1.414485
-1115.306 | -1.423099
-1144.446 | -1.431667
-1176.977 | -1.440192
-1212.561 | -1.448676
-1252.518 | -1.457121441
-1296.487 | -1.465529
-1344.938 | -1.473897
-1398.278 | -1.482225
-1457.312 | -1.49051
-1522.086 | -1.498746
-1593.077 | -1.506927
-1670.437 | -1.515048
-1754.851 | -1.523102
-1846.125 | -1.531084
-1945.352 | -1.538987
-2052.676 | -1.546807
-2168.098 | -1.55454
-2291.809 | -1.562185
-2423.933 | -1.569745
-2563.798 | -1.577225
-2710.981 | -1.584633
-2865.595 | -1.591977
-3027.165 | -1.599267
-3195.547 | -1.606512
-3370.496 | -1.613718
-3551.074 | -1.620891
-3737.111 | -1.628031
-3927.384 | -1.635139
-4122.497 | -1.642211
-4321.327 | -1.649242
-4523.87 | -1.656228
-4729.573 | -1.663162
-4937.756 | -1.67003942
-5149.22 | -1.676854
-5362.897 | -1.683603
-5577.779 | -1.690281
-5792.881 | -1.696889
-6010.62 | -1.703422
-6229.992 | -1.709876553
-6449.332 | -1.716248
-6669.489 | -1.722535
-6890.902 | -1.728735
-7112.698 | -1.73485
-7334.823 | -1.740881
-7556.096 | -1.746832
-7776.747 | -1.752706
-7999.777 | -1.758506
-8223.512 | -1.764234
-8449.627 | -1.769893979
-8678.432 | -1.775486908
-8899.756 | -1.781016
-9120.334 | -1.786485
-9346.058 | -1.791894
-9573.022 | -1.797247
-9801.421 | -1.802545
-10026.44 | -1.807789367
-10252.02 | -1.81298
-10475.42 | -1.818116
-10698.15 | -1.823197
-10927.95 | -1.828222
-11156.82 | -1.833187
-11379.98 | -1.838093
-11601.33 | -1.842935
-11829.54 | -1.847713183
-12055.62 | -1.852424
-12272.57 | -1.857066624
-12492.98 | -1.861638
-12715.71 | -1.866137
-12937.4 | -1.870562
-13150.34 | -1.874911
-13360.32 | -1.879181
-13574.51 | -1.883372
-13790.42 | -1.887482
-13996.78 | -1.891511
-14197.4 | -1.895458
-14400.2 | -1.899325
-14603.99 | -1.90311
-14804.13 | -1.906815
-14996.85 | -1.910442
-15186.75 | -1.91399
-15378.21 | -1.917461
-15567.86 | -1.920857
-15751.57 | -1.924178279
-15931.15 | -1.927427
-16110.66 | -1.930605
-16288.99 | -1.933712
-16463.06 | -1.93675
-16632.61 | -1.939719
-16800.21 | -1.94262
-16966.58 | -1.945453
-17129.84 | -1.948218
-17288.36 | -1.950915
-17443.5 | -1.953544802
-17595.95 | -1.956107
-17746.12 | -1.958601
-17893.41 | -1.96102559
-18035.62 | -1.963381
-18174.07 | -1.965666
-18309.28 | -1.967879
-18441.75 | -1.97002
-18570.67 | -1.972088
-18694.6 | -1.974081
-18814.37 | -1.975999
-18929.75 | -1.977842
-19041.15 | -1.979608588
-19148.77 | -1.981299
-19251.24 | -1.982912
-19349.23 | -1.984448
-19441.76 | -1.985907
-19530.06 | -1.987288
-19613.3 | -1.988591
-19691.62 | -1.989817
-19765.99 | -1.990964
-19835.38 | -1.992033304
-19899.74 | -1.993026
-19959.38 | -1.993941
-20013.95 | -1.994781
-20063.41 | -1.995545
-20107.94 | -1.996234
-20147.52 | -1.99685
-20182.13 | -1.997391
-20212.43 | -1.997859
-20237.2 | -1.998254
-20257.4 | -1.998576
-20273.16 | -1.998825
-20283.5 | -1.999002
-20288.9 | -1.999105
-20289.73 | -1.999136
-20285.27 | -1.999094
-20276.02 | -1.998978
-20261.89 | -1.99879
-20242.75 | -1.998528
-20218.78 | -1.998193
-20189.9 | -1.997784
-20155.79 | -1.997302
-20116.9 | -1.996745
-20072.87 | -1.996114
-20024.08 | -1.995408
-19970.19 | -1.994626
-19911.37 | -1.993769
-19847.3 | -1.992837
-19778.85 | -1.991827
-19705.11 | -1.990742
-19627.24 | -1.989581
-19544.71 | -1.988344
-19457.01 | -1.987033
-19364.94 | -1.985645
-19267.84 | -1.984184
-19166.91 | -1.982647063
-19060.95 | -1.981036
-18950.94 | -1.97935
-18836.61 | -1.977592
-18717.6 | -1.975758
-18595.11 | -1.973849
-18467.49 | -1.971865207
-18336.36 | -1.969808
-18201.7 | -1.967677
-18062.76 | -1.965471298
-17920.01 | -1.963191
-17773.57 | -1.960838
-17623.63 | -1.958412
-17470.3 | -1.955911
-17313.24 | -1.953337364
-17152.55 | -1.95069
-16987.78 | -1.947969
-16820.44 | -1.945175
-16649.74 | -1.942307
-16475.64 | -1.939366
-16298.26 | -1.936352
-16118.48 | -1.933266
-15935.99 | -1.930107016
-15750.37 | -1.926876
-15561.54 | -1.923574
-15369.99 | -1.920199
-15176.56 | -1.916753459
-14980.51 | -1.913236
-14780.93 | -1.909646908
-14578.95 | -1.905987
-14377.07 | -1.902255
-14172.86 | -1.898451
-13965.51 | -1.894577
-13753.24 | -1.890632
-13540.4 | -1.886615
-13329.01 | -1.882527
-13116.17 | -1.878368
-12899.46 | -1.874137
-12678.33 | -1.869836
-12457.68 | -1.865464483
-12239.45 | -1.861022
-12018.19 | -1.856509
-11790.74 | -1.851925
-11562.65 | -1.847269
-11336.93 | -1.842543
-11118.77 | -1.837743251
-10894.66 | -1.832872
-10660.4 | -1.827928
-10422.17 | -1.822913
-10186.53 | -1.817828
-9962.895 | -1.812673
-9734.456 | -1.80745
-9495.43 | -1.80216
-9259.673 | -1.796803
-9029.797 | -1.79138
-8801.386 | -1.785891
-8567.589 | -1.780336
-8330.239 | -1.774717
-8096.262 | -1.769033
-7863.268 | -1.763285
-7632.866 | -1.757476
-7402.917 | -1.751605
-7172.429 | -1.745673
-6942.711 | -1.739679
-6713.324 | -1.733622
-6485.017 | -1.7275
-6258.761 | -1.721313
-6032.622 | -1.71506
-5807.62 | -1.70874
-5585.077 | -1.702352
-5363.227 | -1.695898
-5141.17 | -1.689377
-4920.863 | -1.682791
-4703.268 | -1.676138781
-4486.885 | -1.66942
-4271.821 | -1.662631
-4058.302 | -1.655771153
-3847.084 | -1.648839
-3637.019 | -1.641834884
-3429.861 | -1.63476
-3225.349 | -1.627618
-3024.026 | -1.620409244
-2826.819 | -1.613139
-2633.499 | -1.60581
-2443.556 | -1.598427
-2257.993 | -1.590992
-2077.495 | -1.583511
-1902.882 | -1.575987
-1734.371 | -1.568422
-1571.816 | -1.560821
-1415.717 | -1.553184
-1266.669 | -1.545509
-1124.889 | -1.537795
-991.8022 | -1.530038
-867.1533 | -1.52223
-751.1469 | -1.514363743
-643.773 | -1.506431
-545.8721 | -1.498422
-456.6757 | -1.490326
-376.686 | -1.482133
-305.611 | -1.473837
-243.0745 | -1.465432
-188.7462 | -1.456922048
-142.8203 | -1.448313
-104.1322 | -1.439618
-71.75334 | -1.430855
-44.78931 | -1.422046
-22.49571 | -1.413211
-4.570379 | -1.404369
10.67355 | -1.395531
22.89792 | -1.386704
33.60949 | -1.377889
42.6582 | -1.369081
50.18012 | -1.36027
57.15374 | -1.351445
63.2129 | -1.342591
69.01992 | -1.333694
74.52278 | -1.32474
79.3653 | -1.315717
83.85564 | -1.306614
88.0058 | -1.297423
92.07392 | -1.288138
96.21007 | -1.278756
99.89399 | -1.269277
103.1277 | -1.259699
106.3754 | -1.250029
109.8011 | -1.240278
112.5386 | -1.23046
115.266 | -1.220585
117.9814 | -1.210658831
120.3847 | -1.200692
122.7699 | -1.190692
125.0431 | -1.180667
127.1962 | -1.170625
129.2993 | -1.160569
131.1863 | -1.150505
132.9712 | -1.140433
135.1163 | -1.130354
137.3975 | -1.120266
139.3085 | -1.110168
141.0594 | -1.100055
143.1905 | -1.089922
145.5437 | -1.079764
147.879 | -1.069574
149.92 | -1.059346
152.3893 | -1.049074466
154.9907 | -1.038753
157.4359 | -1.028375
159.9993 | -1.017937
162.7547 | -1.007434
165.33 | -0.9968607778
168.3616 | -0.9862177174
171.1571 | -0.9755084993
174.0406 | -0.9647364348
177.1282 | -0.9539032384
180.3899 | -0.9430116265
183.3014 | -0.932065392
186.4891 | -0.9210685538
189.5847 | -0.9100258896
192.7343 | -0.8989427413
195.8259 | -0.8878247118
198.4733 | -0.876677322
201.9031 | -0.8655057973
204.7506 | -0.8543148128
207.9662 | -0.8431077841
210.9198 | -0.831887996
214.1214 | -0.8206580436
217.3191 | -0.8094194699
220.2966 | -0.7981732447
223.6604 | -0.7869196841
227.0101 | -0.7756584338
230.3939 | -0.7643883236
233.7076 | -0.753107484
236.8633 | -0.7418134989
240.3651 | -0.7305034482
243.8829 | -0.7191740934
247.5108 | -0.7078219818
251.5089 | -0.6964433184
255.1328 | -0.6850343838
259.0848 | -0.6735918977
262.9488 | -0.6621127279
266.6088 | -0.650594663
271.1831 | -0.6390368738
275.4534 | -0.6274393418
279.8016 | -0.6158019122
283.8097 | -0.6041242539
288.3441 | -0.592406685
292.6483 | -0.5806500632
297.1326 | -0.5688557994
301.3428 | -0.5570254384
305.9912 | -0.5451610132
310.1634 | -0.5332655549
314.6638 | -0.5213422226
319.06 | -0.5093940532
323.3143 | -0.4974243905
327.7065 | -0.4854364559
331.9668 | -0.4734334263
336.4951 | -0.461418525
340.6493 | -0.4493945531
344.9695 | -0.4373638845
349.0336 | -0.4253287728
353.0437 | -0.4132908648
357.1939 | -0.4012511768
361.5101 | -0.3892107345
365.5883 | -0.3771703033
369.4323 | -0.3651297594
373.9006 | -0.3530885991
377.7386 | -0.3410463618
381.9128 | -0.3290019073
385.9308 | -0.3169537547
390.6453 | -0.3049003777
394.6094 | -0.2928401278
398.9036 | -0.2807713612
403.8122 | -0.268692431
407.7822 | -0.2566019463
412.5687 | -0.2444981353
417.0651 | -0.2323793616
421.7455 | -0.2202446817
426.2939 | -0.2080931826
430.7802 | -0.1959241614
435.6307 | -0.1837371685
440.5573 | -0.1715320111
445.4698 | -0.1593089268
450.0562 | -0.1470684043
454.6226 | -0.1348111726
459.7813 | -0.1225385662
464.5618 | -0.110252006
469.1442 | -0.0979529951
473.7065 | -0.0856436995
478.5611 | -0.0733265222
483.4216 | -0.0610035731
488.1821 | -0.0486770425
492.6464 | -0.0363491329
497.0687 | -0.0240216345
501.6251 | -0.0116964504