## Sheet1
185.8272 | 0.0001293278
186.6737 | 0.0047281589
187.5551 | 0.0093269111
188.4363 | 0.0139253765
189.3243 | 0.0185233468
190.2224 | 0.0231206649
191.114 | 0.027717216
192.0075 | 0.0323127754
192.9072 | 0.0369071421
193.8184 | 0.0415000745
194.7303 | 0.0460913683
195.6429 | 0.0506808727
196.5666 | 0.0552684161
197.4988 | 0.0598538626
198.4349 | 0.064437
199.3768 | 0.0690175331
200.3055 | 0.0735953325
201.2298 | 0.0781704228
202.1488 | 0.0827426385
203.0584 | 0.0873116877
203.9633 | 0.0918774631
204.8561 | 0.0964399397
205.7135 | 0.1009989998
206.5522 | 0.1055543979
207.3907 | 0.1101058981
208.2374 | 0.1146533225
209.0983 | 0.119196506
209.9785 | 0.1237353417
210.8565 | 0.1282696491
211.7215 | 0.13279928
212.592 | 0.1373241165
213.4513 | 0.1418441283
214.3067 | 0.1463592312
215.1412 | 0.1508691791
215.9601 | 0.1553737678
216.7581 | 0.1598728804
217.5593 | 0.1643663733
218.3798 | 0.1688540503
219.2108 | 0.1733357739
220.0403 | 0.1778113988
220.8602 | 0.1822807232
221.678 | 0.1867434572
222.4944 | 0.1911993323
223.3058 | 0.1956481438
224.106 | 0.2000896174
224.9043 | 0.2045235345
225.6867 | 0.2089496626
226.4559 | 0.2133676575
227.2024 | 0.2177772439
227.9532 | 0.2221781674
228.6764 | 0.2265701518
229.3813 | 0.230953042
230.066 | 0.2353267864
230.728 | 0.2396912655
231.3986 | 0.244046294
232.0564 | 0.2483918006
232.7027 | 0.2527277251
233.3373 | 0.2570539398
233.9755 | 0.2613703131
234.6162 | 0.2656766262
235.2419 | 0.2699726216
235.8648 | 0.274258079
236.465 | 0.2785329668
237.0634 | 0.2827975564
237.6666 | 0.2870521712
238.2703 | 0.2912969348
238.8538 | 0.2955315316
239.4206 | 0.2997555284
239.994 | 0.3039687019
240.5472 | 0.3081708538
241.0979 | 0.3123618266
241.6543 | 0.3165414806
242.2055 | 0.3207096518
242.7468 | 0.3248661237
243.2775 | 0.3290106687
243.8014 | 0.3331429535
244.3141 | 0.337262623
244.7957 | 0.3413693994
245.258 | 0.3454629692
245.7232 | 0.349543112
246.177 | 0.3536097814
246.6124 | 0.3576629518
247.0335 | 0.3617025061
247.4499 | 0.3657282858
247.8424 | 0.3697401684
248.2219 | 0.3737380029
248.5872 | 0.3777215952
248.9441 | 0.3816907289
249.2875 | 0.3856452319
249.619 | 0.3895850005
249.9396 | 0.3935099033
250.243 | 0.3974197385
250.5484 | 0.4013142482
250.8414 | 0.4051933154
251.1223 | 0.4090570962
251.3984 | 0.412906013
251.6607 | 0.4167403867
251.8997 | 0.4205600274
252.1317 | 0.4243644625
252.3594 | 0.4281533783
252.5748 | 0.4319265426
252.7584 | 0.4356835211
252.9373 | 0.4394236254
253.117 | 0.4431461526
253.2758 | 0.4468508275
253.4173 | 0.4505377946
253.561 | 0.4542072465
253.6893 | 0.4578590878
253.7971 | 0.4614931591
253.8914 | 0.4651094878
253.9682 | 0.468707992
254.0475 | 0.4722884445
254.1035 | 0.475850798
254.1525 | 0.4793952859
254.1916 | 0.4829223056
254.2201 | 0.4864321726
254.2462 | 0.4899247891
254.2432 | 0.4933998192
254.2271 | 0.4968569816
254.2075 | 0.5002959466
254.1864 | 0.5037164104
254.1506 | 0.5071180954
254.0928 | 0.510500732
254.0205 | 0.5138641753
253.9274 | 0.5172083342
253.8301 | 0.5205330292
253.7326 | 0.5238380192
253.624 | 0.5271231621
253.4937 | 0.5303883537
253.3484 | 0.5336334983
253.1865 | 0.5368585486
253.0102 | 0.5400635819
252.8262 | 0.5432485409
252.6381 | 0.5464129122
252.4192 | 0.5495562133
252.2011 | 0.5526781744
251.957 | 0.5557784331
251.6952 | 0.5588568831
251.4348 | 0.5619139301
251.1626 | 0.5649502908
250.8796 | 0.5679664772
250.5661 | 0.5709626428
250.2359 | 0.5739386882
249.8977 | 0.5768940519
249.5518 | 0.5798279401
249.1743 | 0.5827398488
248.7836 | 0.5856296673
248.3871 | 0.5884973544
247.9755 | 0.5913426574
247.556 | 0.5941652355
247.1136 | 0.5969649071
246.6342 | 0.5997414081
246.1369 | 0.6024944972
245.6435 | 0.6052242116
245.1309 | 0.6079306432
244.6151 | 0.6106139618
244.0745 | 0.6132744984
243.5203 | 0.6159127336
242.9459 | 0.6185290147
242.3427 | 0.6211232186
241.719 | 0.623694866
241.0948 | 0.6262433683
240.4509 | 0.6287681115
239.8008 | 0.6312686632
239.1494 | 0.633744912
238.4805 | 0.6361966406
237.7851 | 0.638623658
237.0745 | 0.6410262947
236.3493 | 0.6434048618
235.6268 | 0.6457593611
234.8823 | 0.6480899104
234.1423 | 0.6503963618
233.38 | 0.652678292
232.595 | 0.654935569
231.8083 | 0.6571682344
231.0024 | 0.6593761303
230.1886 | 0.6615591734
229.3607 | 0.6637175378
228.5028 | 0.6658513526
227.6272 | 0.6679605383
226.7304 | 0.6700450206
225.8017 | 0.6721045676
224.8666 | 0.6741387687
223.9042 | 0.6761474006
222.9332 | 0.678130243
221.9138 | 0.6800871374
220.8779 | 0.6820181507
219.8247 | 0.6839233982
218.7526 | 0.6858028083
217.6861 | 0.6876564435
216.6173 | 0.6894844452
215.5274 | 0.6912865699
214.4129 | 0.693062619
213.2927 | 0.6948125318
212.1793 | 0.6965360487
211.0502 | 0.6982328945
209.8969 | 0.6999030561
208.7194 | 0.7015465557
207.5376 | 0.7031634899
206.3417 | 0.7047540496
205.1169 | 0.706318084
203.8723 | 0.7078554114
202.613 | 0.7093660584
201.3328 | 0.7108500088
200.0385 | 0.7123072409
198.7184 | 0.7137379276
197.3832 | 0.7151420443
196.0178 | 0.7165193532
194.6478 | 0.7178698453
193.2864 | 0.7191934649
191.9178 | 0.720490152
190.5354 | 0.7217598796
189.142 | 0.7230024141
187.7392 | 0.7242177098
186.3433 | 0.7254058676
184.9466 | 0.7265667331
183.5306 | 0.7277002393
182.087 | 0.7288065064
180.6022 | 0.7298853633
179.09 | 0.7309367386
177.5506 | 0.7319606921
175.9884 | 0.7329570309
174.4074 | 0.7339256522
172.8224 | 0.7348666017
171.2465 | 0.7357798567
169.6792 | 0.7366655116
168.1036 | 0.7375235643
166.5217 | 0.7383538044
164.9258 | 0.7391562574
163.3164 | 0.7399308857
161.6879 | 0.7406775833
160.0557 | 0.7413963657
158.4062 | 0.7420870476
156.7373 | 0.7427494676
155.0478 | 0.7433837012
153.345 | 0.7439896975
151.6184 | 0.7445674221
149.8783 | 0.7451169683
148.1445 | 0.7456382826
146.405 | 0.7461314028
144.6791 | 0.7465965071
142.9444 | 0.7470335613
141.1875 | 0.7474426266
139.4259 | 0.7478237824
137.6625 | 0.7481768867
135.8783 | 0.7485019252
134.0876 | 0.7487988853
132.2876 | 0.7490676701
130.4694 | 0.74930828
128.6376 | 0.7495206702
126.792 | 0.7497047446
124.9597 | 0.7498606322
123.1458 | 0.7499883344
121.3174 | 0.7500877547
119.4675 | 0.7501589703
117.6036 | 0.7502019827
115.7261 | 0.7502167636
113.8459 | 0.7502032891
111.9816 | 0.7501615061
110.1003 | 0.7500914142
108.2024 | 0.7499930006
106.3079 | 0.7498661275
104.4151 | 0.7497108682
102.5158 | 0.7495273138
100.611 | 0.749315411
98.70121 | 0.7490753798
96.79285 | 0.7488072705
94.8823 | 0.7485109297
92.9643 | 0.7481864234
91.0391 | 0.7478338061
89.11646 | 0.7474531031
87.19574 | 0.7470444123
85.26637 | 0.7466076857
83.33209 | 0.7461429492
81.39332 | 0.7456502515
79.46536 | 0.7451295068
77.52815 | 0.744580618
75.59722 | 0.7440035381
73.64949 | 0.7433981285
71.69995 | 0.742764339
69.76631 | 0.7421021575
67.83346 | 0.741411442
65.88665 | 0.7406922767
63.9412 | 0.7399448942
61.99634 | 0.7391697025
60.05822 | 0.7383671439
58.12797 | 0.7375373525
56.18724 | 0.7366801176
54.2652 | 0.7357953193
52.3504 | 0.7348828972
50.43393 | 0.7339428163
48.51573 | 0.7329752196
46.59821 | 0.731979936
44.67301 | 0.7309566409
42.74717 | 0.729905174
40.82369 | 0.7288253415
38.92494 | 0.7277172835
37.03371 | 0.7265815471
35.14749 | 0.7254184124
33.26031 | 0.7242279776
31.37489 | 0.7230102752
29.49783 | 0.7217651532
27.64463 | 0.7204927643
25.79342 | 0.7191934114
23.93894 | 0.7178671029
22.0919 | 0.7165138723
20.23489 | 0.7151336912
18.39765 | 0.7137265598
16.58103 | 0.7122927877
14.77501 | 0.7108325492
12.96739 | 0.70934579
11.16249 | 0.707832516
9.377921 | 0.7062928291
7.599115 | 0.7047267705
5.836197 | 0.7031343901
4.084246 | 0.701515659
2.339658 | 0.6998704013
0.5951497 | 0.6981986355
-1.13371 | 0.6965004819
-2.846041 | 0.6947759304
-4.549808 | 0.6930250669
-6.251293 | 0.6912481604
-7.938211 | 0.6894453434
-9.613803 | 0.6876167442
-11.28655 | 0.685762603
-12.94278 | 0.6838829278
-14.57499 | 0.6819775586
-16.21496 | 0.6800463607
-17.84197 | 0.678089118
-19.45781 | 0.6761057096
-21.0614 | 0.6740963927
-22.65099 | 0.6720613059
-24.24386 | 0.6700005326
-25.81495 | 0.6679144353
-27.37325 | 0.6658032778
-28.91421 | 0.6636672839
-30.44685 | 0.6615066509
-31.97468 | 0.659321278
-33.47926 | 0.6571108478
-34.97436 | 0.6548752966
-36.45613 | 0.6526147668
-37.91353 | 0.6503293278
-39.35588 | 0.6480193245
-40.79643 | 0.6456852146
-42.22365 | 0.643327025
-43.63731 | 0.6409447872
-45.02723 | 0.6385385413
-46.40171 | 0.6361079657
-47.7723 | 0.6336528549
-49.13753 | 0.6311732766
-50.47731 | 0.6286694224
-51.79768 | 0.6261415902
-53.11552 | 0.6235903207
-54.41848 | 0.6210162373
-55.70811 | 0.6184197424
-56.98706 | 0.6158011441
-58.25032 | 0.6131607669
-59.51974 | 0.6104984743
-60.78075 | 0.6078136602
-62.02524 | 0.6051058838
-63.23803 | 0.6023749596
-64.43886 | 0.5996207974
-65.6296 | 0.5968435016
-66.80749 | 0.5940432891
-67.97261 | 0.5912202522
-69.11841 | 0.5883744992
-70.25756 | 0.5855062037
-71.38407 | 0.5826154495
-72.49969 | 0.5797023069
-73.60687 | 0.5767669385
-74.69019 | 0.5738097412
-75.75527 | 0.5708313538
-76.82774 | 0.5678322346
-77.88806 | 0.5648127181
-78.9384417 | 0.5617728929
-79.97738 | 0.5587122553
-80.99823 | 0.5556301345
-82.018 | 0.5525261568
-83.02373 | 0.5494003684
-84.00976 | 0.5462530661
-84.99095 | 0.5430846705
-85.95265 | 0.5398956723
-86.90211 | 0.5366864675
-87.8442 | 0.5334572157
-88.77548 | 0.5302079476
-89.70577 | 0.5269386489
-90.6242 | 0.5236493919
-91.52355 | 0.5203403885
-92.40937 | 0.5170118315
-93.29475 | 0.513663877
-94.17441 | 0.5102967192
-95.0427 | 0.5069103798
-95.91848 | 0.5035049237
-96.76364 | 0.5000807385
-97.60451603 | 0.4966382415
-98.42706 | 0.4931777007
-99.24697 | 0.4896991664
-100.0737 | 0.4862028431
-100.8844 | 0.4826890515
-101.683 | 0.4791579226
-102.4868 | 0.4756094786
-103.2736 | 0.4720435429
-104.0566 | 0.4684600343
-104.8312 | 0.464859135
-105.5885 | 0.4612409296
-106.3538 | 0.4576053314
-107.1193 | 0.4539522086
-107.8607 | 0.4502814776
-108.602 | 0.4465931206
-109.3544 | 0.4428869953
-110.1023 | 0.4391628887
-110.8348 | 0.4354208644
-111.5547 | 0.4316616498
-112.27 | 0.4278864533
-112.9977 | 0.424096033
-113.7316 | 0.4202905461
-114.4572 | 0.4164699448
-115.166 | 0.4126341742
-115.8712 | 0.4087831683
-116.5731 | 0.4049168461
-117.2888 | 0.4010354047
-118.0013 | 0.3971391611
-118.7091 | 0.393228438
-119.3891 | 0.3893034607
-120.0671 | 0.3853641425
-120.7461 | 0.3814103588
-121.4242 | 0.3774420646
-122.1015 | 0.3734593227
-122.7729 | 0.3694622759
-123.4461 | 0.3654510085
-124.1152 | 0.3614255543
-124.7755 | 0.3573859968
-125.4326 | 0.3533323446
-126.0956 | 0.3492646263
-126.7677 | 0.3451830607
-127.4343 | 0.3410878597
-128.0949 | 0.3369793818
-128.7455 | 0.3328581539
-129.4166 | 0.3287245565
-130.0919 | 0.3245787985
-130.7627 | 0.3204210755
-131.4484 | 0.3162516347
-132.1157 | 0.3120706863
-132.7718 | 0.3078783595
-133.4477 | 0.3036747982
-134.134 | 0.2994601373
-134.8028 | 0.2952344418
-135.4654 | 0.2909979463
-136.1276 | 0.2867509135
-136.7917 | 0.2824933625
-137.4653 | 0.2782252857
-138.1242 | 0.2739468639
-138.781 | 0.2696583597
-139.4482 | 0.265359925
-140.1279 | 0.2610518255
-140.8054 | 0.2567343819
-141.4695 | 0.2524077157
-142.1491 | 0.2480718696
-142.8335 | 0.2437268207
-143.5323 | 0.2393725674
-144.2297 | 0.2350091992
-144.9349 | 0.2306367611
-145.62 | 0.2262553371
-146.3148 | 0.2218651058
-147.0258 | 0.2174662551
-147.7398 | 0.2130589821
-148.4782 | 0.208643448
-149.2034 | 0.2042198068
-149.923 | 0.1997883341
-150.6458 | 0.1953492767
-151.3799 | 0.1909028813
-152.1247 | 0.1864493353
-152.8706 | 0.1819888406
-153.6029 | 0.1775217568
-154.3434 | 0.1730483061
-155.0866 | 0.1685686255
-155.8392 | 0.1640827405
-156.6003 | 0.1595907522
-157.368 | 0.1550928557
-158.1373 | 0.1505892429
-158.9047 | 0.1460800839
-159.6665 | 0.1415654649
-160.4293 | 0.1370455677
-161.1946 | 0.1325205862
-161.9831 | 0.1279907231
-162.7736 | 0.1234562175
-163.5576 | 0.11891723
-164.3406 | 0.1143739762
-165.1571 | 0.1098266643
-165.9549 | 0.105275431
-166.76 | 0.1007205028
-167.5704 | 0.09616194
-168.378 | 0.0915998735
-169.18 | 0.0870345855
-169.9915 | 0.0824661745
-170.8214 | 0.0778946878
-171.6636 | 0.0733203094
-172.5013 | 0.068743296
-173.3471 | 0.0641638486
-174.2202 | 0.0595820508
-175.1078 | 0.0549979921
-176.0102 | 0.0504117941
-176.9183 | 0.0458235304
-177.8286 | 0.041233454
-178.7387 | 0.0366419066
-179.6493 | 0.0320490484
-180.5558 | 0.0274549352
-181.4498 | 0.0228596625
-182.3343 | 0.0182633129
-183.2236 | 0.0136660035
-184.1041 | 0.0090679846
-184.9715 | 0.0044694538
-185.8272 | -0.0001293278
-186.6737 | -0.0047281589
-187.5551 | -0.0093269111
-188.4363 | -0.0139253765
-189.3243 | -0.0185233468
-190.2224 | -0.0231206649
-191.114 | -0.027717216
-192.0075 | -0.0323127754
-192.9072 | -0.0369071421
-193.8184 | -0.0415000745
-194.7303 | -0.0460913683
-195.6429 | -0.0506808727
-196.5666 | -0.0552684161
-197.4988 | -0.0598538626
-198.4349 | -0.064437
-199.3768 | -0.0690175331
-200.3055 | -0.0735953325
-201.2298 | -0.0781704228
-202.1488 | -0.0827426385
-203.0584 | -0.0873116877
-203.9633 | -0.0918774631
-204.8561 | -0.0964399397
-205.7135 | -0.1009989998
-206.5522 | -0.1055543979
-207.3907 | -0.1101058981
-208.2374 | -0.1146533225
-209.0983 | -0.119196506
-209.9785 | -0.1237353417
-210.8565 | -0.1282696491
-211.7215 | -0.13279928
-212.592 | -0.1373241165
-213.4513 | -0.1418441283
-214.3067 | -0.1463592312
-215.1412 | -0.1508691791
-215.9601 | -0.1553737678
-216.7581 | -0.1598728804
-217.5593 | -0.1643663733
-218.3798 | -0.1688540503
-219.2108 | -0.1733357739
-220.0403 | -0.1778113988
-220.8602 | -0.1822807232
-221.678 | -0.1867434572
-222.4944 | -0.1911993323
-223.3058 | -0.1956481438
-224.106 | -0.2000896174
-224.9043 | -0.2045235345
-225.6867 | -0.2089496626
-226.4559 | -0.2133676575
-227.2024 | -0.2177772439
-227.9532 | -0.2221781674
-228.6764 | -0.2265701518
-229.3813 | -0.230953042
-230.066 | -0.2353267864
-230.728 | -0.2396912655
-231.3986 | -0.244046294
-232.0564 | -0.2483918006
-232.7027 | -0.2527277251
-233.3373 | -0.2570539398
-233.9755 | -0.2613703131
-234.6162 | -0.2656766262
-235.2419 | -0.2699726216
-235.8648 | -0.274258079
-236.465 | -0.2785329668
-237.0634 | -0.2827975564
-237.6666 | -0.2870521712
-238.2703 | -0.2912969348
-238.8538 | -0.2955315316
-239.4206 | -0.2997555284
-239.994 | -0.3039687019
-240.5472 | -0.3081708538
-241.0979 | -0.3123618266
-241.6543 | -0.3165414806
-242.2055 | -0.3207096518
-242.7468 | -0.3248661237
-243.2775 | -0.3290106687
-243.8014 | -0.3331429535
-244.3141 | -0.337262623
-244.7957 | -0.3413693994
-245.258 | -0.3454629692
-245.7232 | -0.349543112
-246.177 | -0.3536097814
-246.6124 | -0.3576629518
-247.0335 | -0.3617025061
-247.4499 | -0.3657282858
-247.8424 | -0.3697401684
-248.2219 | -0.3737380029
-248.5872 | -0.3777215952
-248.9441 | -0.3816907289
-249.2875 | -0.3856452319
-249.619 | -0.3895850005
-249.9396 | -0.3935099033
-250.243 | -0.3974197385
-250.5484 | -0.4013142482
-250.8414 | -0.4051933154
-251.1223 | -0.4090570962
-251.3984 | -0.412906013
-251.6607 | -0.4167403867
-251.8997 | -0.4205600274
-252.1317 | -0.4243644625
-252.3594 | -0.4281533783
-252.5748 | -0.4319265426
-252.7584 | -0.4356835211
-252.9373 | -0.4394236254
-253.117 | -0.4431461526
-253.2758 | -0.4468508275
-253.4173 | -0.4505377946
-253.561 | -0.4542072465
-253.6893 | -0.4578590878
-253.7971 | -0.4614931591
-253.8914 | -0.4651094878
-253.9682 | -0.468707992
-254.0475 | -0.4722884445
-254.1035 | -0.475850798
-254.1525 | -0.4793952859
-254.1916 | -0.4829223056
-254.2201 | -0.4864321726
-254.2462 | -0.4899247891
-254.2432 | -0.4933998192
-254.2271 | -0.4968569816
-254.2075 | -0.5002959466
-254.1864 | -0.5037164104
-254.1506 | -0.5071180954
-254.0928 | -0.510500732
-254.0205 | -0.5138641753
-253.9274 | -0.5172083342
-253.8301 | -0.5205330292
-253.7326 | -0.5238380192
-253.624 | -0.5271231621
-253.4937 | -0.5303883537
-253.3484 | -0.5336334983
-253.1865 | -0.5368585486
-253.0102 | -0.5400635819
-252.8262 | -0.5432485409
-252.6381 | -0.5464129122
-252.4192 | -0.5495562133
-252.2011 | -0.5526781744
-251.957 | -0.5557784331
-251.6952 | -0.5588568831
-251.4348 | -0.5619139301
-251.1626 | -0.5649502908
-250.8796 | -0.5679664772
-250.5661 | -0.5709626428
-250.2359 | -0.5739386882
-249.8977 | -0.5768940519
-249.5518 | -0.5798279401
-249.1743 | -0.5827398488
-248.7836 | -0.5856296673
-248.3871 | -0.5884973544
-247.9755 | -0.5913426574
-247.556 | -0.5941652355
-247.1136 | -0.5969649071
-246.6342 | -0.5997414081
-246.1369 | -0.6024944972
-245.6435 | -0.6052242116
-245.1309 | -0.6079306432
-244.6151 | -0.6106139618
-244.0745 | -0.6132744984
-243.5203 | -0.6159127336
-242.9459 | -0.6185290147
-242.3427 | -0.6211232186
-241.719 | -0.623694866
-241.0948 | -0.6262433683
-240.4509 | -0.6287681115
-239.8008 | -0.6312686632
-239.1494 | -0.633744912
-238.4805 | -0.6361966406
-237.7851 | -0.638623658
-237.0745 | -0.6410262947
-236.3493 | -0.6434048618
-235.6268 | -0.6457593611
-234.8823 | -0.6480899104
-234.1423 | -0.6503963618
-233.38 | -0.652678292
-232.595 | -0.654935569
-231.8083 | -0.6571682344
-231.0024 | -0.6593761303
-230.1886 | -0.6615591734
-229.3607 | -0.6637175378
-228.5028 | -0.6658513526
-227.6272 | -0.6679605383
-226.7304 | -0.6700450206
-225.8017 | -0.6721045676
-224.8666 | -0.6741387687
-223.9042 | -0.6761474006
-222.9332 | -0.678130243
-221.9138 | -0.6800871374
-220.8779 | -0.6820181507
-219.8247 | -0.6839233982
-218.7526 | -0.6858028083
-217.6861 | -0.6876564435
-216.6173 | -0.6894844452
-215.5274 | -0.6912865699
-214.4129 | -0.693062619
-213.2927 | -0.6948125318
-212.1793 | -0.6965360487
-211.0502 | -0.6982328945
-209.8969 | -0.6999030561
-208.7194 | -0.7015465557
-207.5376 | -0.7031634899
-206.3417 | -0.7047540496
-205.1169 | -0.706318084
-203.8723 | -0.7078554114
-202.613 | -0.7093660584
-201.3328 | -0.7108500088
-200.0385 | -0.7123072409
-198.7184 | -0.7137379276
-197.3832 | -0.7151420443
-196.0178 | -0.7165193532
-194.6478 | -0.7178698453
-193.2864 | -0.7191934649
-191.9178 | -0.720490152
-190.5354 | -0.7217598796
-189.142 | -0.7230024141
-187.7392 | -0.7242177098
-186.3433 | -0.7254058676
-184.9466 | -0.7265667331
-183.5306 | -0.7277002393
-182.087 | -0.7288065064
-180.6022 | -0.7298853633
-179.09 | -0.7309367386
-177.5506 | -0.7319606921
-175.9884 | -0.7329570309
-174.4074 | -0.7339256522
-172.8224 | -0.7348666017
-171.2465 | -0.7357798567
-169.6792 | -0.7366655116
-168.1036 | -0.7375235643
-166.5217 | -0.7383538044
-164.9258 | -0.7391562574
-163.3164 | -0.7399308857
-161.6879 | -0.7406775833
-160.0557 | -0.7413963657
-158.4062 | -0.7420870476
-156.7373 | -0.7427494676
-155.0478 | -0.7433837012
-153.345 | -0.7439896975
-151.6184 | -0.7445674221
-149.8783 | -0.7451169683
-148.1445 | -0.7456382826
-146.405 | -0.7461314028
-144.6791 | -0.7465965071
-142.9444 | -0.7470335613
-141.1875 | -0.7474426266
-139.4259 | -0.7478237824
-137.6625 | -0.7481768867
-135.8783 | -0.7485019252
-134.0876 | -0.7487988853
-132.2876 | -0.7490676701
-130.4694 | -0.74930828
-128.6376 | -0.7495206702
-126.792 | -0.7497047446
-124.9597 | -0.7498606322
-123.1458 | -0.7499883344
-121.3174 | -0.7500877547
-119.4675 | -0.7501589703
-117.6036 | -0.7502019827
-115.7261 | -0.7502167636
-113.8459 | -0.7502032891
-111.9816 | -0.7501615061
-110.1003 | -0.7500914142
-108.2024 | -0.7499930006
-106.3079 | -0.7498661275
-104.4151 | -0.7497108682
-102.5158 | -0.7495273138
-100.611 | -0.749315411
-98.70121 | -0.7490753798
-96.79285 | -0.7488072705
-94.8823 | -0.7485109297
-92.9643 | -0.7481864234
-91.0391 | -0.7478338061
-89.11646 | -0.7474531031
-87.19574 | -0.7470444123
-85.26637 | -0.7466076857
-83.33209 | -0.7461429492
-81.39332 | -0.7456502515
-79.46536 | -0.7451295068
-77.52815 | -0.744580618
-75.59722 | -0.7440035381
-73.64949 | -0.7433981285
-71.69995 | -0.742764339
-69.76631 | -0.7421021575
-67.83346 | -0.741411442
-65.88665 | -0.7406922767
-63.9412 | -0.7399448942
-61.99634 | -0.7391697025
-60.05822 | -0.7383671439
-58.12797 | -0.7375373525
-56.18724 | -0.7366801176
-54.2652 | -0.7357953193
-52.3504 | -0.7348828972
-50.43393 | -0.7339428163
-48.51573 | -0.7329752196
-46.59821 | -0.731979936
-44.67301 | -0.7309566409
-42.74717 | -0.729905174
-40.82369 | -0.7288253415
-38.92494 | -0.7277172835
-37.03371 | -0.7265815471
-35.14749 | -0.7254184124
-33.26031 | -0.7242279776
-31.37489 | -0.7230102752
-29.49783 | -0.7217651532
-27.64463 | -0.7204927643
-25.79342 | -0.7191934114
-23.93894 | -0.7178671029
-22.0919 | -0.7165138723
-20.23489 | -0.7151336912
-18.39765 | -0.7137265598
-16.58103 | -0.7122927877
-14.77501 | -0.7108325492
-12.96739 | -0.70934579
-11.16249 | -0.707832516
-9.377921 | -0.7062928291
-7.599115 | -0.7047267705
-5.836197 | -0.7031343901
-4.084246 | -0.701515659
-2.339658 | -0.6998704013
-0.5951497 | -0.6981986355
1.13371 | -0.6965004819
2.846041 | -0.6947759304
4.549808 | -0.6930250669
6.251293 | -0.6912481604
7.938211 | -0.6894453434
9.613803 | -0.6876167442
11.28655 | -0.685762603
12.94278 | -0.6838829278
14.57499 | -0.6819775586
16.21496 | -0.6800463607
17.84197 | -0.678089118
19.45781 | -0.6761057096
21.0614 | -0.6740963927
22.65099 | -0.6720613059
24.24386 | -0.6700005326
25.81495 | -0.6679144353
27.37325 | -0.6658032778
28.91421 | -0.6636672839
30.44685 | -0.6615066509
31.97468 | -0.659321278
33.47926 | -0.6571108478
34.97436 | -0.6548752966
36.45613 | -0.6526147668
37.91353 | -0.6503293278
39.35588 | -0.6480193245
40.79643 | -0.6456852146
42.22365 | -0.643327025
43.63731 | -0.6409447872
45.02723 | -0.6385385413
46.40171 | -0.6361079657
47.7723 | -0.6336528549
49.13753 | -0.6311732766
50.47731 | -0.6286694224
51.79768 | -0.6261415902
53.11552 | -0.6235903207
54.41848 | -0.6210162373
55.70811 | -0.6184197424
56.98706 | -0.6158011441
58.25032 | -0.6131607669
59.51974 | -0.6104984743
60.78075 | -0.6078136602
62.02524 | -0.6051058838
63.23803 | -0.6023749596
64.43886 | -0.5996207974
65.6296 | -0.5968435016
66.80749 | -0.5940432891
67.97261 | -0.5912202522
69.11841 | -0.5883744992
70.25756 | -0.5855062037
71.38407 | -0.5826154495
72.49969 | -0.5797023069
73.60687 | -0.5767669385
74.69019 | -0.5738097412
75.75527 | -0.5708313538
76.82774 | -0.5678322346
77.88806 | -0.5648127181
78.9384417 | -0.5617728929
79.97738 | -0.5587122553
80.99823 | -0.5556301345
82.018 | -0.5525261568
83.02373 | -0.5494003684
84.00976 | -0.5462530661
84.99095 | -0.5430846705
85.95265 | -0.5398956723
86.90211 | -0.5366864675
87.8442 | -0.5334572157
88.77548 | -0.5302079476
89.70577 | -0.5269386489
90.6242 | -0.5236493919
91.52355 | -0.5203403885
92.40937 | -0.5170118315
93.29475 | -0.513663877
94.17441 | -0.5102967192
95.0427 | -0.5069103798
95.91848 | -0.5035049237
96.76364 | -0.5000807385
97.60451603 | -0.4966382415
98.42706 | -0.4931777007
99.24697 | -0.4896991664
100.0737 | -0.4862028431
100.8844 | -0.4826890515
101.683 | -0.4791579226
102.4868 | -0.4756094786
103.2736 | -0.4720435429
104.0566 | -0.4684600343
104.8312 | -0.464859135
105.5885 | -0.4612409296
106.3538 | -0.4576053314
107.1193 | -0.4539522086
107.8607 | -0.4502814776
108.602 | -0.4465931206
109.3544 | -0.4428869953
110.1023 | -0.4391628887
110.8348 | -0.4354208644
111.5547 | -0.4316616498
112.27 | -0.4278864533
112.9977 | -0.424096033
113.7316 | -0.4202905461
114.4572 | -0.4164699448
115.166 | -0.4126341742
115.8712 | -0.4087831683
116.5731 | -0.4049168461
117.2888 | -0.4010354047
118.0013 | -0.3971391611
118.7091 | -0.393228438
119.3891 | -0.3893034607
120.0671 | -0.3853641425
120.7461 | -0.3814103588
121.4242 | -0.3774420646
122.1015 | -0.3734593227
122.7729 | -0.3694622759
123.4461 | -0.3654510085
124.1152 | -0.3614255543
124.7755 | -0.3573859968
125.4326 | -0.3533323446
126.0956 | -0.3492646263
126.7677 | -0.3451830607
127.4343 | -0.3410878597
128.0949 | -0.3369793818
128.7455 | -0.3328581539
129.4166 | -0.3287245565
130.0919 | -0.3245787985
130.7627 | -0.3204210755
131.4484 | -0.3162516347
132.1157 | -0.3120706863
132.7718 | -0.3078783595
133.4477 | -0.3036747982
134.134 | -0.2994601373
134.8028 | -0.2952344418
135.4654 | -0.2909979463
136.1276 | -0.2867509135
136.7917 | -0.2824933625
137.4653 | -0.2782252857
138.1242 | -0.2739468639
138.781 | -0.2696583597
139.4482 | -0.265359925
140.1279 | -0.2610518255
140.8054 | -0.2567343819
141.4695 | -0.2524077157
142.1491 | -0.2480718696
142.8335 | -0.2437268207
143.5323 | -0.2393725674
144.2297 | -0.2350091992
144.9349 | -0.2306367611
145.62 | -0.2262553371
146.3148 | -0.2218651058
147.0258 | -0.2174662551
147.7398 | -0.2130589821
148.4782 | -0.208643448
149.2034 | -0.2042198068
149.923 | -0.1997883341
150.6458 | -0.1953492767
151.3799 | -0.1909028813
152.1247 | -0.1864493353
152.8706 | -0.1819888406
153.6029 | -0.1775217568
154.3434 | -0.1730483061
155.0866 | -0.1685686255
155.8392 | -0.1640827405
156.6003 | -0.1595907522
157.368 | -0.1550928557
158.1373 | -0.1505892429
158.9047 | -0.1460800839
159.6665 | -0.1415654649
160.4293 | -0.1370455677
161.1946 | -0.1325205862
161.9831 | -0.1279907231
162.7736 | -0.1234562175
163.5576 | -0.11891723
164.3406 | -0.1143739762
165.1571 | -0.1098266643
165.9549 | -0.105275431
166.76 | -0.1007205028
167.5704 | -0.09616194
168.378 | -0.0915998735
169.18 | -0.0870345855
169.9915 | -0.0824661745
170.8214 | -0.0778946878
171.6636 | -0.0733203094
172.5013 | -0.068743296
173.3471 | -0.0641638486
174.2202 | -0.0595820508
175.1078 | -0.0549979921
176.0102 | -0.0504117941
176.9183 | -0.0458235304
177.8286 | -0.041233454
178.7387 | -0.0366419066
179.6493 | -0.0320490484
180.5558 | -0.0274549352
181.4498 | -0.0228596625
182.3343 | -0.0182633129
183.2236 | -0.0136660035
184.1041 | -0.0090679846
184.9715 | -0.0044694538