## Sheet1
273.9121 | 0.000248101
275.5566 | 0.0063816347
277.2188 | 0.0125149068
278.9016 | 0.0186476244
280.5633 | 0.0247795367
282.1917 | 0.0309103787
283.7728 | 0.0370399451
285.3198 | 0.0431681227
286.8665 | 0.0492947264
288.4103 | 0.0554194605
289.9716 | 0.0615420012
291.5375 | 0.0676621345
293.0875 | 0.0737796241
294.64 | 0.0798941205
296.2156 | 0.0860054616
297.7913 | 0.0921134977
299.336 | 0.0982179326
300.8508 | 0.1043185192
302.3348 | 0.1104150809
303.8066 | 0.1165074735
305.2716 | 0.1225955545
306.7356 | 0.1286790634
308.1917 | 0.134757778
309.6592 | 0.1408314929
311.1325 | 0.1468999562
312.6075 | 0.1529630305
314.0574 | 0.1590205072
315.4927 | 0.1650720522
316.9094 | 0.1711174613
318.2934 | 0.1771566088
319.6656 | 0.1831893001
321.0296 | 0.1892153301
322.3813 | 0.1952344847
323.7371 | 0.2012465474
325.0969 | 0.2072513013
326.4428 | 0.2132485115
327.7843 | 0.219237944
329.1123 | 0.225219408
330.4335 | 0.2311926113
331.7358 | 0.237157172
332.9967 | 0.2431127678
334.2411 | 0.2490591365
335.4731 | 0.2549961471
336.6883 | 0.2609236984
337.8845 | 0.2668415593
339.0797 | 0.2727493968
340.2603 | 0.2786469028
341.4431 | 0.2845337925
342.6107 | 0.2904097805
343.7668 | 0.2962746724
344.9079 | 0.3021282454
346.0172 | 0.3079702048
347.0931 | 0.3138003317
348.1587 | 0.3196183233
349.2134 | 0.3254238439
350.2488 | 0.3312167876
351.2771 | 0.336997169
352.2958 | 0.3427648753
353.2895 | 0.3485197067
354.2751 | 0.3542614249
355.2392 | 0.3599897056
356.1824 | 0.3657043152
357.1153 | 0.3714050651
358.0352 | 0.3770918478
358.948 | 0.3827644842
359.8448 | 0.3884226692
360.7239 | 0.3940661594
361.5664 | 0.399694744
362.3979 | 0.405308297
363.2208 | 0.4109067436
364.0345 | 0.4164898499
364.8137 | 0.4220572446
365.5697 | 0.4276087483
366.3129 | 0.4331442694
367.0307 | 0.4386636638
367.7428 | 0.4441667218
368.4408 | 0.449653145
369.1192 | 0.4551226946
369.7844 | 0.4605752102
370.4236 | 0.4660104806
371.0355 | 0.4714281966
371.6364 | 0.4768280324
372.2132 | 0.4822098023
372.781 | 0.4875733585
373.3208 | 0.4929184829
373.83 | 0.4982448705
374.3117 | 0.5035522523
374.7954 | 0.5088405529
375.2667 | 0.5141096619
375.7039 | 0.5193594106
376.1211 | 0.5245895165
376.5134 | 0.5297998599
376.8967 | 0.5349904115
377.2626 | 0.5401609018
377.6133 | 0.5453111246
377.9373 | 0.5504409927
378.2175 | 0.5555503718
378.4904 | 0.5606389237
378.7556 | 0.565706318
379.0048 | 0.5707523725
379.2291 | 0.5757767992
379.4363 | 0.5807793249
379.6226 | 0.5857599675
379.7892 | 0.590718765
379.9095 | 0.5956555015
380.0138 | 0.6005700443
380.122 | 0.6054623442
380.203 | 0.6103321714
380.2577 | 0.6151792197
380.2739 | 0.6200033267
380.2811 | 0.6248042394
380.268 | 0.6295815284
380.2295 | 0.6343348971
380.17 | 0.6390641533
380.0871 | 0.6437690328
379.9932 | 0.6484492813
379.8664 | 0.6531048662
379.7205 | 0.6577360535
379.5633 | 0.6623430761
379.3768 | 0.6669258988
379.1699 | 0.6714842439
378.9429 | 0.6760175651
378.6777 | 0.6805254479
378.3939 | 0.6850077304
378.0856 | 0.6894640803
377.7676 | 0.6938939875
377.4242 | 0.6982971173
377.0507 | 0.7026732527
376.6504 | 0.707022152
376.2209 | 0.7113436824
375.7911 | 0.7156378645
375.3311 | 0.7199050041
374.8424 | 0.7241458452
374.3334 | 0.7283605652
373.7874 | 0.7325486079
373.2194 | 0.7367094243
372.6332 | 0.7408423012
372.0343 | 0.7449465709
371.4152 | 0.7490220143
370.7648 | 0.7530685915
370.0808 | 0.7570862493
369.4074 | 0.7610749071
368.6892 | 0.7650342703
367.9505 | 0.7689641963
367.1951 | 0.7728647292
366.4151 | 0.776736105
365.6071 | 0.7805790426
364.7769 | 0.7843938601
363.925 | 0.7881800069
363.0682 | 0.7919365718
362.1976 | 0.795662697
361.2849 | 0.7993581829
360.3532 | 0.8030231868
359.4021 | 0.8066576937
358.4336 | 0.8102616738
357.4447 | 0.8138351717
356.4252 | 0.8173785299
355.3964 | 0.8208923662
354.3376 | 0.8243768074
353.2534 | 0.8278314484
352.1521 | 0.831255784
351.0181 | 0.8346492555
349.8789 | 0.8380115243
348.7264 | 0.8413421678
347.5379 | 0.844640853
346.3161 | 0.8479075705
345.0838 | 0.8511420641
343.8199 | 0.8543440648
342.5275 | 0.8575132621
341.2181 | 0.8606492348
339.8936 | 0.8637518981
338.5313 | 0.8668215954
337.1571 | 0.8698590177
335.7638 | 0.8728646129
334.3494 | 0.875838396
332.9012 | 0.8787798712
331.4261 | 0.8816883133
329.9384 | 0.8845633276
328.4358 | 0.8874044706
326.9062 | 0.8902114707
325.3429 | 0.8929841531
323.77 | 0.8957223219
322.1724 | 0.8984261988
320.5551 | 0.9010962902
318.9004 | 0.9037331411
317.2217 | 0.906336832
315.5266 | 0.9089070139
313.8078 | 0.9114429977
312.071 | 0.9139440892
310.3067 | 0.9164099864
308.5323 | 0.9188405755
306.7448 | 0.9212361865
304.9295 | 0.9235971136
303.0929 | 0.9259233002
301.2292 | 0.9282144676
299.3296 | 0.9304702932
297.4148 | 0.9326907572
295.493 | 0.9348760182
293.5565 | 0.9370263314
291.6181 | 0.9391417267
289.6636 | 0.9412221872
287.6776 | 0.943267596
285.6671 | 0.9452776881
283.6298 | 0.9472521607
281.5594 | 0.949190871
279.4798 | 0.9510940678
277.3833 | 0.9529618765
275.2753 | 0.9547942248
273.1414 | 0.9565908511
271.0208 | 0.9583515263
268.8744 | 0.9600761373
266.6868 | 0.9617645739
264.4668 | 0.9634166569
262.2283 | 0.9650323243
259.9843 | 0.9666116714
257.7212 | 0.968154856
255.4527 | 0.9696618714
253.1541 | 0.971132434
250.838 | 0.9725665414
248.5026 | 0.9739642169
246.1311 | 0.9753254632
243.7267 | 0.976650043
241.2981 | 0.9779377351
238.8776 | 0.979188544
236.4628 | 0.9804024903
234.0413 | 0.9815795142
231.6209 | 0.9827193466
229.1887 | 0.9838219635
226.7156 | 0.9848874277
224.1901 | 0.9859157303
221.6155 | 0.9869067623
219.0135 | 0.9878605181
216.417 | 0.9887770945
213.8156 | 0.9896566224
211.2128 | 0.9904990187
208.6084 | 0.9913041071
205.9914 | 0.9920718464
203.3497 | 0.992802169
200.6731 | 0.9934949399
197.9778 | 0.9941500932
195.2779 | 0.9947676815
192.5695 | 0.9953476681
189.8826 | 0.9958901435
187.2058 | 0.9963951947
184.5175 | 0.996862847
181.7717 | 0.9972930122
178.9838 | 0.9976856638
176.1799 | 0.9980408395
173.3777 | 0.9983585599
170.57 | 0.9986387524
167.7646 | 0.9988813806
164.9653 | 0.9990865195
162.1704 | 0.9992541924
159.3604 | 0.999384309
156.5405 | 0.9994766738
153.7048 | 0.9995313586
150.8559 | 0.9995484416
147.9963 | 0.9995279309
145.1385 | 0.9994697659
142.2791 | 0.9993739608
139.4166 | 0.999240563
136.5537 | 0.9990695418
133.681 | 0.9988609073
130.8189 | 0.9986148098
127.9446 | 0.9983312308
125.0606 | 0.9980101701
122.1903 | 0.9976516747
119.3141 | 0.997255701
116.4234 | 0.9968222014
113.5329 | 0.9963513123
110.6469 | 0.9958430411
107.7773 | 0.9952971922
104.9044 | 0.9947138573
102.0339 | 0.9940929077
99.16513 | 0.9934342822
96.31328 | 0.9927380026
93.44351 | 0.9920040767
90.56998 | 0.9912324488
87.71321 | 0.9904232505
84.87161 | 0.9895768677
82.03934 | 0.9886937363
79.22027 | 0.9877741486
76.4076 | 0.986817956
73.59726 | 0.9858247666
70.79813 | 0.9847944496
68.00487 | 0.9837271857
65.22422 | 0.9826231792
62.45927 | 0.9814823314
59.69515 | 0.9803041068
56.9195 | 0.9790880023
54.15378 | 0.9778341735
51.42428 | 0.9765433306
48.71239 | 0.9752158982
46.0077 | 0.9738520585
43.32955 | 0.9724516018
40.66284 | 0.9710143485
38.01098 | 0.9695405029
35.37285 | 0.9680303609
32.76669 | 0.9664840867
30.19327 | 0.9649015755
27.63682 | 0.9632826186
25.07937 | 0.9616271434
22.53473 | 0.9599353746
20.00809 | 0.9582074017
17.50307 | 0.9564434032
15.01722 | 0.9546434695
12.55814 | 0.9528077966
10.13003 | 0.9509365522
7.722139 | 0.9490296717
5.333496 | 0.9470870812
2.980751 | 0.945108604
0.6391726 | 0.9430943003
-1.684557 | 0.9410442025
-3.973668 | 0.9389584999
-6.254655 | 0.9368374516
-8.508868 | 0.9346813068
-10.72622 | 0.932490159
-12.92421 | 0.9302638171
-15.10566 | 0.9280020848
-17.27879 | 0.9257050885
-19.41863 | 0.9233733279
-21.53389 | 0.9210069909
-23.61905 | 0.918605899
-25.67492 | 0.9161696838
-27.70238 | 0.9136982697
-29.69389 | 0.9111917644
-31.67917 | 0.9086503577
-33.64099 | 0.9060746701
-35.55991 | 0.9034655507
-37.45445231 | 0.9008236521
-39.34408 | 0.8981489137
-41.19908 | 0.8954407119
-43.02719 | 0.8926985615
-44.83221 | 0.8899222262
-46.60325 | 0.8871117358
-48.35929 | 0.8842672672
-50.06433 | 0.8813890301
-51.76446 | 0.8784773984
-53.44501 | 0.8755327909
-55.10828 | 0.8725558214
-56.74285 | 0.8695469317
-58.34913 | 0.8665063047
-59.93451 | 0.863433751
-61.50097 | 0.8603288163
-63.04641 | 0.8571912653
-64.57209 | 0.8540210148
-66.06294 | 0.8508183071
-67.53603 | 0.8475834691
-68.96521 | 0.8443167079
-70.3737 | 0.8410181338
-71.77699 | 0.8376876753
-73.15299 | 0.8343254044
-74.5123 | 0.8309316343
-75.85792 | 0.8275067473
-77.16756 | 0.8240510961
-78.46612 | 0.8205649973
-79.75098 | 0.8170489052
-81.01492 | 0.8135031337
-82.27694 | 0.8099275543
-83.52123 | 0.8063219349
-84.74226 | 0.8026859084
-85.94317 | 0.7990190426
-87.1193 | 0.7953210273
-88.28322 | 0.7915915813
-89.43815 | 0.787831059
-90.57118 | 0.7840405925
-91.7012 | 0.780221121
-92.8033 | 0.7763729875
-93.89683 | 0.7724961108
-94.97163 | 0.7685903533
-96.04879 | 0.7646560282
-97.12283 | 0.7606933076
-98.18518 | 0.7567019281
-99.2204 | 0.7526814964
-100.2358 | 0.7486316652
-101.2476 | 0.7445526525
-102.2511 | 0.7404449292
-103.2508 | 0.7363090222
-104.2448 | 0.7321456725
-105.2253 | 0.7279553024
-106.1955 | 0.7237379844
-107.1476 | 0.7194938216
-108.1034 | 0.7152227888
-109.0631 | 0.7109248353
-110.0022 | 0.7066003549
-110.9495 | 0.7022497664
-111.8945 | 0.6978730016
-112.8213 | 0.6934698598
-113.754 | 0.6890402764
-114.6851 | 0.6845846031
-115.6063 | 0.6801033969
-116.533 | 0.6755969201
-117.4632 | 0.671065236
-118.3818 | 0.666508479
-119.2874 | 0.6619267949
-120.1931 | 0.6573201754
-121.0959 | 0.6526886493
-122.0029 | 0.6480323063
-122.8971 | 0.6433513404
-123.7986 | 0.6386461136
-124.703 | 0.6339169032
-125.598 | 0.6291637726
-126.4829 | 0.6243867812
-127.3849 | 0.6195862524
-128.2889 | 0.6147625027
-129.2113 | 0.6099156611
-130.1232 | 0.6050458723
-131.0459 | 0.6001533078
-131.958 | 0.5952380782
-132.877 | 0.5903002896
-133.8083 | 0.5853400934
-134.7432 | 0.5803576414
-135.6599 | 0.5753531044
-136.5859 | 0.5703268274
-137.5107 | 0.5652792256
-138.4435 | 0.5602105025
-139.3606 | 0.555120831
-140.2794 | 0.5500105096
-141.2145 | 0.5448797898
-142.1748 | 0.53972884
-143.1294 | 0.5345577994
-144.0938 | 0.5293667485
-145.0562 | 0.5241558152
-146.0418 | 0.5189250222
-147.0356 | 0.5136743577
-148.0316 | 0.5084040119
-149.0394 | 0.5031142261
-150.0685 | 0.4978051008
-151.1076 | 0.4924768422
-152.1521 | 0.4871298034
-153.2002 | 0.4817643014
-154.2464 | 0.4763806982
-155.308 | 0.4709791494
-156.3761 | 0.4655598113
-157.4451 | 0.4601230157
-158.5186 | 0.4546690812
-159.6091 | 0.4491981902
-160.7098 | 0.4437103845
-161.8147 | 0.43820588
-162.9376 | 0.432684882
-164.0615 | 0.4271475322
-165.2123 | 0.4215939222
-166.366 | 0.4160242029
-167.5232 | 0.4104387382
-168.691 | 0.4048379205
-169.8672 | 0.3992220608
-171.0701 | 0.3935912783
-172.2999 | 0.3879457108
-173.5597 | 0.3822856407
-174.8591 | 0.3766114164
-176.1947 | 0.3709232607
-177.5442 | 0.3652213094
-178.9063 | 0.359505678
-180.2599 | 0.353776535
-181.6138 | 0.3480341742
-182.9596 | 0.3422788361
-184.2918 | 0.3365106823
-185.6042 | 0.3307299225
-186.9351 | 0.3249368019
-188.3007 | 0.3191315002
-189.6982 | 0.3133142082
-191.1264 | 0.3074851583
-192.5702 | 0.3016446199
-194.0346 | 0.2957927613
-195.5416 | 0.2899297509
-197.0838 | 0.2840557438
-198.6484 | 0.2781708566
-200.1961 | 0.2722753384
-201.749 | 0.2663693971
-203.3062 | 0.2604533461
-204.8341 | 0.2545274375
-206.3388 | 0.248591723
-207.8823 | 0.2426464016
-209.4773 | 0.2366917674
-211.0852 | 0.2307280384
-212.7033 | 0.2247555946
-214.3127 | 0.2187748233
-215.9116 | 0.2127858304
-217.4841 | 0.2067887837
-219.0893 | 0.2007839645
-220.7374 | 0.1947716126
-222.421 | 0.1887519985
-224.1249 | 0.1827253063
-225.8218 | 0.1766917195
-227.51 | 0.1706514699
-229.1438 | 0.1646047593
-230.7529 | 0.1585517643
-232.3552 | 0.1524927418
-233.9908 | 0.1464279583
-235.664 | 0.1403576341
-237.3733 | 0.1342820727
-239.0603 | 0.1282015293
-240.7446 | 0.1221162068
-242.4637 | 0.11602631
-244.2011 | 0.1099320302
-245.8943 | 0.1038336087
-247.5102 | 0.0977313672
-249.1059 | 0.0916255022
-250.7417 | 0.0855161884
-252.4142 | 0.0794036651
-254.099 | 0.0732881812
-255.791 | 0.0671700218
-257.4896 | 0.0610493878
-259.1731 | 0.0549263904
-260.8572 | 0.0488012451
-262.5598 | 0.0426742399
-264.2463 | 0.0365455784
-265.8963 | 0.0304154525
-267.4983 | 0.0242840941
-269.0905 | 0.0181518237
-270.69 | 0.0120189034
-272.2884 | 0.0058854921
-273.9121 | -0.000248101
-275.5566 | -0.0063816347
-277.2188 | -0.0125149068
-278.9016 | -0.0186476244
-280.5633 | -0.0247795367
-282.1917 | -0.0309103787
-283.7728 | -0.0370399451
-285.3198 | -0.0431681227
-286.8665 | -0.0492947264
-288.4103 | -0.0554194605
-289.9716 | -0.0615420012
-291.5375 | -0.0676621345
-293.0875 | -0.0737796241
-294.64 | -0.0798941205
-296.2156 | -0.0860054616
-297.7913 | -0.0921134977
-299.336 | -0.0982179326
-300.8508 | -0.1043185192
-302.3348 | -0.1104150809
-303.8066 | -0.1165074735
-305.2716 | -0.1225955545
-306.7356 | -0.1286790634
-308.1917 | -0.134757778
-309.6592 | -0.1408314929
-311.1325 | -0.1468999562
-312.6075 | -0.1529630305
-314.0574 | -0.1590205072
-315.4927 | -0.1650720522
-316.9094 | -0.1711174613
-318.2934 | -0.1771566088
-319.6656 | -0.1831893001
-321.0296 | -0.1892153301
-322.3813 | -0.1952344847
-323.7371 | -0.2012465474
-325.0969 | -0.2072513013
-326.4428 | -0.2132485115
-327.7843 | -0.219237944
-329.1123 | -0.225219408
-330.4335 | -0.2311926113
-331.7358 | -0.237157172
-332.9967 | -0.2431127678
-334.2411 | -0.2490591365
-335.4731 | -0.2549961471
-336.6883 | -0.2609236984
-337.8845 | -0.2668415593
-339.0797 | -0.2727493968
-340.2603 | -0.2786469028
-341.4431 | -0.2845337925
-342.6107 | -0.2904097805
-343.7668 | -0.2962746724
-344.9079 | -0.3021282454
-346.0172 | -0.3079702048
-347.0931 | -0.3138003317
-348.1587 | -0.3196183233
-349.2134 | -0.3254238439
-350.2488 | -0.3312167876
-351.2771 | -0.336997169
-352.2958 | -0.3427648753
-353.2895 | -0.3485197067
-354.2751 | -0.3542614249
-355.2392 | -0.3599897056
-356.1824 | -0.3657043152
-357.1153 | -0.3714050651
-358.0352 | -0.3770918478
-358.948 | -0.3827644842
-359.8448 | -0.3884226692
-360.7239 | -0.3940661594
-361.5664 | -0.399694744
-362.3979 | -0.405308297
-363.2208 | -0.4109067436
-364.0345 | -0.4164898499
-364.8137 | -0.4220572446
-365.5697 | -0.4276087483
-366.3129 | -0.4331442694
-367.0307 | -0.4386636638
-367.7428 | -0.4441667218
-368.4408 | -0.449653145
-369.1192 | -0.4551226946
-369.7844 | -0.4605752102
-370.4236 | -0.4660104806
-371.0355 | -0.4714281966
-371.6364 | -0.4768280324
-372.2132 | -0.4822098023
-372.781 | -0.4875733585
-373.3208 | -0.4929184829
-373.83 | -0.4982448705
-374.3117 | -0.5035522523
-374.7954 | -0.5088405529
-375.2667 | -0.5141096619
-375.7039 | -0.5193594106
-376.1211 | -0.5245895165
-376.5134 | -0.5297998599
-376.8967 | -0.5349904115
-377.2626 | -0.5401609018
-377.6133 | -0.5453111246
-377.9373 | -0.5504409927
-378.2175 | -0.5555503718
-378.4904 | -0.5606389237
-378.7556 | -0.565706318
-379.0048 | -0.5707523725
-379.2291 | -0.5757767992
-379.4363 | -0.5807793249
-379.6226 | -0.5857599675
-379.7892 | -0.590718765
-379.9095 | -0.5956555015
-380.0138 | -0.6005700443
-380.122 | -0.6054623442
-380.203 | -0.6103321714
-380.2577 | -0.6151792197
-380.2739 | -0.6200033267
-380.2811 | -0.6248042394
-380.268 | -0.6295815284
-380.2295 | -0.6343348971
-380.17 | -0.6390641533
-380.0871 | -0.6437690328
-379.9932 | -0.6484492813
-379.8664 | -0.6531048662
-379.7205 | -0.6577360535
-379.5633 | -0.6623430761
-379.3768 | -0.6669258988
-379.1699 | -0.6714842439
-378.9429 | -0.6760175651
-378.6777 | -0.6805254479
-378.3939 | -0.6850077304
-378.0856 | -0.6894640803
-377.7676 | -0.6938939875
-377.4242 | -0.6982971173
-377.0507 | -0.7026732527
-376.6504 | -0.707022152
-376.2209 | -0.7113436824
-375.7911 | -0.7156378645
-375.3311 | -0.7199050041
-374.8424 | -0.7241458452
-374.3334 | -0.7283605652
-373.7874 | -0.7325486079
-373.2194 | -0.7367094243
-372.6332 | -0.7408423012
-372.0343 | -0.7449465709
-371.4152 | -0.7490220143
-370.7648 | -0.7530685915
-370.0808 | -0.7570862493
-369.4074 | -0.7610749071
-368.6892 | -0.7650342703
-367.9505 | -0.7689641963
-367.1951 | -0.7728647292
-366.4151 | -0.776736105
-365.6071 | -0.7805790426
-364.7769 | -0.7843938601
-363.925 | -0.7881800069
-363.0682 | -0.7919365718
-362.1976 | -0.795662697
-361.2849 | -0.7993581829
-360.3532 | -0.8030231868
-359.4021 | -0.8066576937
-358.4336 | -0.8102616738
-357.4447 | -0.8138351717
-356.4252 | -0.8173785299
-355.3964 | -0.8208923662
-354.3376 | -0.8243768074
-353.2534 | -0.8278314484
-352.1521 | -0.831255784
-351.0181 | -0.8346492555
-349.8789 | -0.8380115243
-348.7264 | -0.8413421678
-347.5379 | -0.844640853
-346.3161 | -0.8479075705
-345.0838 | -0.8511420641
-343.8199 | -0.8543440648
-342.5275 | -0.8575132621
-341.2181 | -0.8606492348
-339.8936 | -0.8637518981
-338.5313 | -0.8668215954
-337.1571 | -0.8698590177
-335.7638 | -0.8728646129
-334.3494 | -0.875838396
-332.9012 | -0.8787798712
-331.4261 | -0.8816883133
-329.9384 | -0.8845633276
-328.4358 | -0.8874044706
-326.9062 | -0.8902114707
-325.3429 | -0.8929841531
-323.77 | -0.8957223219
-322.1724 | -0.8984261988
-320.5551 | -0.9010962902
-318.9004 | -0.9037331411
-317.2217 | -0.906336832
-315.5266 | -0.9089070139
-313.8078 | -0.9114429977
-312.071 | -0.9139440892
-310.3067 | -0.9164099864
-308.5323 | -0.9188405755
-306.7448 | -0.9212361865
-304.9295 | -0.9235971136
-303.0929 | -0.9259233002
-301.2292 | -0.9282144676
-299.3296 | -0.9304702932
-297.4148 | -0.9326907572
-295.493 | -0.9348760182
-293.5565 | -0.9370263314
-291.6181 | -0.9391417267
-289.6636 | -0.9412221872
-287.6776 | -0.943267596
-285.6671 | -0.9452776881
-283.6298 | -0.9472521607
-281.5594 | -0.949190871
-279.4798 | -0.9510940678
-277.3833 | -0.9529618765
-275.2753 | -0.9547942248
-273.1414 | -0.9565908511
-271.0208 | -0.9583515263
-268.8744 | -0.9600761373
-266.6868 | -0.9617645739
-264.4668 | -0.9634166569
-262.2283 | -0.9650323243
-259.9843 | -0.9666116714
-257.7212 | -0.968154856
-255.4527 | -0.9696618714
-253.1541 | -0.971132434
-250.838 | -0.9725665414
-248.5026 | -0.9739642169
-246.1311 | -0.9753254632
-243.7267 | -0.976650043
-241.2981 | -0.9779377351
-238.8776 | -0.979188544
-236.4628 | -0.9804024903
-234.0413 | -0.9815795142
-231.6209 | -0.9827193466
-229.1887 | -0.9838219635
-226.7156 | -0.9848874277
-224.1901 | -0.9859157303
-221.6155 | -0.9869067623
-219.0135 | -0.9878605181
-216.417 | -0.9887770945
-213.8156 | -0.9896566224
-211.2128 | -0.9904990187
-208.6084 | -0.9913041071
-205.9914 | -0.9920718464
-203.3497 | -0.992802169
-200.6731 | -0.9934949399
-197.9778 | -0.9941500932
-195.2779 | -0.9947676815
-192.5695 | -0.9953476681
-189.8826 | -0.9958901435
-187.2058 | -0.9963951947
-184.5175 | -0.996862847
-181.7717 | -0.9972930122
-178.9838 | -0.9976856638
-176.1799 | -0.9980408395
-173.3777 | -0.9983585599
-170.57 | -0.9986387524
-167.7646 | -0.9988813806
-164.9653 | -0.9990865195
-162.1704 | -0.9992541924
-159.3604 | -0.999384309
-156.5405 | -0.9994766738
-153.7048 | -0.9995313586
-150.8559 | -0.9995484416
-147.9963 | -0.9995279309
-145.1385 | -0.9994697659
-142.2791 | -0.9993739608
-139.4166 | -0.999240563
-136.5537 | -0.9990695418
-133.681 | -0.9988609073
-130.8189 | -0.9986148098
-127.9446 | -0.9983312308
-125.0606 | -0.9980101701
-122.1903 | -0.9976516747
-119.3141 | -0.997255701
-116.4234 | -0.9968222014
-113.5329 | -0.9963513123
-110.6469 | -0.9958430411
-107.7773 | -0.9952971922
-104.9044 | -0.9947138573
-102.0339 | -0.9940929077
-99.16513 | -0.9934342822
-96.31328 | -0.9927380026
-93.44351 | -0.9920040767
-90.56998 | -0.9912324488
-87.71321 | -0.9904232505
-84.87161 | -0.9895768677
-82.03934 | -0.9886937363
-79.22027 | -0.9877741486
-76.4076 | -0.986817956
-73.59726 | -0.9858247666
-70.79813 | -0.9847944496
-68.00487 | -0.9837271857
-65.22422 | -0.9826231792
-62.45927 | -0.9814823314
-59.69515 | -0.9803041068
-56.9195 | -0.9790880023
-54.15378 | -0.9778341735
-51.42428 | -0.9765433306
-48.71239 | -0.9752158982
-46.0077 | -0.9738520585
-43.32955 | -0.9724516018
-40.66284 | -0.9710143485
-38.01098 | -0.9695405029
-35.37285 | -0.9680303609
-32.76669 | -0.9664840867
-30.19327 | -0.9649015755
-27.63682 | -0.9632826186
-25.07937 | -0.9616271434
-22.53473 | -0.9599353746
-20.00809 | -0.9582074017
-17.50307 | -0.9564434032
-15.01722 | -0.9546434695
-12.55814 | -0.9528077966
-10.13003 | -0.9509365522
-7.722139 | -0.9490296717
-5.333496 | -0.9470870812
-2.980751 | -0.945108604
-0.6391726 | -0.9430943003
1.684557 | -0.9410442025
3.973668 | -0.9389584999
6.254655 | -0.9368374516
8.508868 | -0.9346813068
10.72622 | -0.932490159
12.92421 | -0.9302638171
15.10566 | -0.9280020848
17.27879 | -0.9257050885
19.41863 | -0.9233733279
21.53389 | -0.9210069909
23.61905 | -0.918605899
25.67492 | -0.9161696838
27.70238 | -0.9136982697
29.69389 | -0.9111917644
31.67917 | -0.9086503577
33.64099 | -0.9060746701
35.55991 | -0.9034655507
37.45445231 | -0.9008236521
39.34408 | -0.8981489137
41.19908 | -0.8954407119
43.02719 | -0.8926985615
44.83221 | -0.8899222262
46.60325 | -0.8871117358
48.35929 | -0.8842672672
50.06433 | -0.8813890301
51.76446 | -0.8784773984
53.44501 | -0.8755327909
55.10828 | -0.8725558214
56.74285 | -0.8695469317
58.34913 | -0.8665063047
59.93451 | -0.863433751
61.50097 | -0.8603288163
63.04641 | -0.8571912653
64.57209 | -0.8540210148
66.06294 | -0.8508183071
67.53603 | -0.8475834691
68.96521 | -0.8443167079
70.3737 | -0.8410181338
71.77699 | -0.8376876753
73.15299 | -0.8343254044
74.5123 | -0.8309316343
75.85792 | -0.8275067473
77.16756 | -0.8240510961
78.46612 | -0.8205649973
79.75098 | -0.8170489052
81.01492 | -0.8135031337
82.27694 | -0.8099275543
83.52123 | -0.8063219349
84.74226 | -0.8026859084
85.94317 | -0.7990190426
87.1193 | -0.7953210273
88.28322 | -0.7915915813
89.43815 | -0.787831059
90.57118 | -0.7840405925
91.7012 | -0.780221121
92.8033 | -0.7763729875
93.89683 | -0.7724961108
94.97163 | -0.7685903533
96.04879 | -0.7646560282
97.12283 | -0.7606933076
98.18518 | -0.7567019281
99.2204 | -0.7526814964
100.2358 | -0.7486316652
101.2476 | -0.7445526525
102.2511 | -0.7404449292
103.2508 | -0.7363090222
104.2448 | -0.7321456725
105.2253 | -0.7279553024
106.1955 | -0.7237379844
107.1476 | -0.7194938216
108.1034 | -0.7152227888
109.0631 | -0.7109248353
110.0022 | -0.7066003549
110.9495 | -0.7022497664
111.8945 | -0.6978730016
112.8213 | -0.6934698598
113.754 | -0.6890402764
114.6851 | -0.6845846031
115.6063 | -0.6801033969
116.533 | -0.6755969201
117.4632 | -0.671065236
118.3818 | -0.666508479
119.2874 | -0.6619267949
120.1931 | -0.6573201754
121.0959 | -0.6526886493
122.0029 | -0.6480323063
122.8971 | -0.6433513404
123.7986 | -0.6386461136
124.703 | -0.6339169032
125.598 | -0.6291637726
126.4829 | -0.6243867812
127.3849 | -0.6195862524
128.2889 | -0.6147625027
129.2113 | -0.6099156611
130.1232 | -0.6050458723
131.0459 | -0.6001533078
131.958 | -0.5952380782
132.877 | -0.5903002896
133.8083 | -0.5853400934
134.7432 | -0.5803576414
135.6599 | -0.5753531044
136.5859 | -0.5703268274
137.5107 | -0.5652792256
138.4435 | -0.5602105025
139.3606 | -0.555120831
140.2794 | -0.5500105096
141.2145 | -0.5448797898
142.1748 | -0.53972884
143.1294 | -0.5345577994
144.0938 | -0.5293667485
145.0562 | -0.5241558152
146.0418 | -0.5189250222
147.0356 | -0.5136743577
148.0316 | -0.5084040119
149.0394 | -0.5031142261
150.0685 | -0.4978051008
151.1076 | -0.4924768422
152.1521 | -0.4871298034
153.2002 | -0.4817643014
154.2464 | -0.4763806982
155.308 | -0.4709791494
156.3761 | -0.4655598113
157.4451 | -0.4601230157
158.5186 | -0.4546690812
159.6091 | -0.4491981902
160.7098 | -0.4437103845
161.8147 | -0.43820588
162.9376 | -0.432684882
164.0615 | -0.4271475322
165.2123 | -0.4215939222
166.366 | -0.4160242029
167.5232 | -0.4104387382
168.691 | -0.4048379205
169.8672 | -0.3992220608
171.0701 | -0.3935912783
172.2999 | -0.3879457108
173.5597 | -0.3822856407
174.8591 | -0.3766114164
176.1947 | -0.3709232607
177.5442 | -0.3652213094
178.9063 | -0.359505678
180.2599 | -0.353776535
181.6138 | -0.3480341742
182.9596 | -0.3422788361
184.2918 | -0.3365106823
185.6042 | -0.3307299225
186.9351 | -0.3249368019
188.3007 | -0.3191315002
189.6982 | -0.3133142082
191.1264 | -0.3074851583
192.5702 | -0.3016446199
194.0346 | -0.2957927613
195.5416 | -0.2899297509
197.0838 | -0.2840557438
198.6484 | -0.2781708566
200.1961 | -0.2722753384
201.749 | -0.2663693971
203.3062 | -0.2604533461
204.8341 | -0.2545274375
206.3388 | -0.248591723
207.8823 | -0.2426464016
209.4773 | -0.2366917674
211.0852 | -0.2307280384
212.7033 | -0.2247555946
214.3127 | -0.2187748233
215.9116 | -0.2127858304
217.4841 | -0.2067887837
219.0893 | -0.2007839645
220.7374 | -0.1947716126
222.421 | -0.1887519985
224.1249 | -0.1827253063
225.8218 | -0.1766917195
227.51 | -0.1706514699
229.1438 | -0.1646047593
230.7529 | -0.1585517643
232.3552 | -0.1524927418
233.9908 | -0.1464279583
235.664 | -0.1403576341
237.3733 | -0.1342820727
239.0603 | -0.1282015293
240.7446 | -0.1221162068
242.4637 | -0.11602631
244.2011 | -0.1099320302
245.8943 | -0.1038336087
247.5102 | -0.0977313672
249.1059 | -0.0916255022
250.7417 | -0.0855161884
252.4142 | -0.0794036651
254.099 | -0.0732881812
255.791 | -0.0671700218
257.4896 | -0.0610493878
259.1731 | -0.0549263904
260.8572 | -0.0488012451
262.5598 | -0.0426742399
264.2463 | -0.0365455784
265.8963 | -0.0304154525
267.4983 | -0.0242840941
269.0905 | -0.0181518237
270.69 | -0.0120189034
272.2884 | -0.0058854921