## Sheet1
316.4982 | -0.0002896155
318.4185 | 0.0064596505
320.3108 | 0.0132085731
322.2178 | 0.0199568713
324.1318 | 0.0267042512
326.056 | 0.0334505055
327.9887 | 0.0401953857
329.9213 | 0.046938575
331.8208 | 0.0536800026
333.6932 | 0.0604194309
335.5495 | 0.0671565445
337.3918 | 0.0738910761
339.2468 | 0.0806228077
341.1111 | 0.0873515298
342.9685 | 0.0940769703
344.8136 | 0.1007988502
346.6414 | 0.1075169037
348.4445 | 0.1142308463
350.2301 | 0.1209403734
351.9964 | 0.1276452829
353.7603 | 0.1343453706
355.5204 | 0.1410404117
357.2738 | 0.1477301487
359.0217 | 0.1544143685
360.7565 | 0.161092866
362.4801 | 0.1677653931
364.1845 | 0.1744317683
365.8696 | 0.1810917864
367.5413 | 0.1877451332
369.2147 | 0.1943915649
370.867 | 0.2010308197
372.5101 | 0.2076626016
374.1566 | 0.2142867186
375.795 | 0.2209029669
377.3868 | 0.2275110747
378.9445 | 0.2341106743
380.4989 | 0.240701446
382.0739 | 0.2472831387
383.6222 | 0.2538554934
385.1516 | 0.2604182867
386.6644 | 0.2669712231
388.1594 | 0.2735140172
389.6383 | 0.2800464225
391.0873 | 0.2865681227
392.5154 | 0.2930787844
393.9191 | 0.2995781763
395.3126 | 0.3060661325
396.6958 | 0.3125423897
398.0682 | 0.3190066086
399.4114 | 0.3254584921
400.7348 | 0.3318978312
402.0507 | 0.338324493
403.3526 | 0.3447381992
404.6379 | 0.35113866
405.8832 | 0.3575256284
407.1074 | 0.3638988006
408.3257 | 0.3702581091
409.5361 | 0.3766034438
410.7285 | 0.3829345051
411.8926 | 0.3892511114
413.0229 | 0.3955531022
414.1501 | 0.4018402385
415.2497 | 0.408112183
416.3314 | 0.4143687352
417.4044 | 0.4206097519
418.4647 | 0.4268350133
419.4993 | 0.4330443561
420.4945 | 0.439237595
421.4699 | 0.4454144361
422.4293 | 0.4515746807
423.3777 | 0.4577180958
424.3156 | 0.4638443474
425.221 | 0.4699532353
426.1041 | 0.4760446485
426.9725 | 0.4821183071
427.8108 | 0.4881738431
428.6346 | 0.4942110349
429.432 | 0.5002297336
430.2075 | 0.5062297673
430.9492 | 0.5122107985
431.6548 | 0.5181724445
432.3375 | 0.5241145819
433.0097 | 0.5300370939
433.649 | 0.5359396169
434.263 | 0.5418218152
434.8619 | 0.5476834534
435.4337 | 0.5535244778
435.9899 | 0.5593446807
436.5133 | 0.5651436557
437.0167 | 0.5709212168
437.4904 | 0.5766773339
437.9441 | 0.5824118581
438.3646 | 0.5881244597
438.7617 | 0.5938149316
439.1479 | 0.5994830876
439.5133 | 0.6051286103
439.8481 | 0.6107513178
440.1635 | 0.6163511085
440.445 | 0.6219277657
440.6989 | 0.6274810289
440.9403 | 0.6330107862
441.1564 | 0.6385168889
441.339 | 0.6439990431
441.481 | 0.649457004
441.6105 | 0.6548906016
441.7249 | 0.6602995866
441.8034 | 0.6656837104
441.8629 | 0.6710427032
441.8884 | 0.6763762462
441.8837 | 0.6816841567
441.8496 | 0.6869663574
441.779 | 0.6922227322
441.7062 | 0.6974531373
441.5937 | 0.7026575086
441.4639 | 0.7078356347
441.3001 | 0.7129871799
441.1092 | 0.7181119493
440.8897 | 0.7232096623
440.6459 | 0.7282798909
440.381 | 0.7333223471
440.0896 | 0.7383368165
439.7765 | 0.7433231617
439.4224 | 0.7482814991
439.0439 | 0.7532118375
438.6394 | 0.7581140628
438.2185 | 0.7629880045
437.7508 | 0.7678333412
437.2558 | 0.772649797
436.753 | 0.7774370736
436.214 | 0.7821946648
435.6365 | 0.7869222083
435.0348 | 0.7916194262
434.4065 | 0.7962860036
433.7545 | 0.8009221163
433.0664 | 0.8055283872
432.3529 | 0.8101052708
431.6124 | 0.8146524806
430.8471 | 0.8191692969
430.0537 | 0.8236554116
429.2464 | 0.828110516
428.4134 | 0.832534022
427.5436 | 0.8369255707
426.6487 | 0.8412849319
425.7268 | 0.8456118792
424.7897 | 0.8499061221
423.8268 | 0.8541681795
422.8276 | 0.8583996608
421.7966 | 0.8626009609
420.7387 | 0.8667710769
419.6598 | 0.8709090891
418.5708 | 0.8750141057
417.4658 | 0.8790856683
416.3278 | 0.8831238137
415.1617 | 0.8871287143
413.9472 | 0.8911002082
412.7063 | 0.895037774
411.4739 | 0.8989410447
410.2084 | 0.9028102365
408.9096 | 0.9066466445
407.5846 | 0.9104509929
406.2194 | 0.9142222365
404.8191 | 0.9179588956
403.4133 | 0.9216602071
401.9787 | 0.9253262775
400.5126 | 0.9289570776
399.0077 | 0.9325523397
397.4996 | 0.9361122145
395.9539 | 0.9396375959
394.3784 | 0.9431292488
392.7724 | 0.946586935
391.1396 | 0.9500098797
389.4806 | 0.9533972275
387.8041 | 0.956748416
386.1009 | 0.96006296
384.3712 | 0.9633406146
382.6126 | 0.966581251
380.8292 | 0.969784885
379.034 | 0.972951392
377.1996 | 0.9760800102
375.3311 | 0.9791702665
373.4421 | 0.9822228256
371.541 | 0.9852390449
369.6237 | 0.9882196366
367.6764 | 0.9911640178
365.6988 | 0.9940711067
363.6926 | 0.9969403992
361.6689 | 0.999771566
359.6388 | 1.002564
357.5785 | 1.005318
355.4931 | 1.008034
353.3903 | 1.010711
351.2516 | 1.01335
349.094 | 1.015954
346.922 | 1.01852
344.7319 | 1.021048
342.5367 | 1.023537
340.3021 | 1.025987
338.029 | 1.028398
335.7474 | 1.03077
333.4711 | 1.033103
331.1803 | 1.035398297
328.852 | 1.037654
326.4996 | 1.039871
324.1325 | 1.042049
321.7361 | 1.044188
319.3182 | 1.046288
316.899 | 1.048349
314.446 | 1.050371
311.957 | 1.052353
309.4593 | 1.054294
306.9372 | 1.056196
304.3973 | 1.058059
301.8262 | 1.059881
299.2445 | 1.061664
296.6375 | 1.063407
294.0077 | 1.065109
291.3647 | 1.066771
288.7009 | 1.068393
286.012 | 1.069974
283.2894 | 1.071514
280.5486 | 1.073014
277.7961 | 1.074474
275.0188 | 1.075893
272.2441 | 1.077272
269.4388 | 1.078610937
266.6002 | 1.079909
263.745 | 1.081165
260.8916 | 1.082381
258.0362 | 1.083556
255.1451 | 1.084690609
252.2208 | 1.085784
249.2791 | 1.086836
246.3148 | 1.087847585
243.3168 | 1.088818
240.316 | 1.089747
237.3494 | 1.090636
234.3773 | 1.091483
231.3658 | 1.09229
228.3296 | 1.093056
225.2787 | 1.093780563
222.1915 | 1.094464
219.0612 | 1.095106
215.9248 | 1.095707
212.7905 | 1.096267
209.6464 | 1.096785
206.4899 | 1.097262
203.3054 | 1.097697
200.1065 | 1.098092
196.9108 | 1.098445888
193.6875 | 1.098758
190.4722 | 1.099029667
187.2755 | 1.09926
184.0441 | 1.099448
180.7815 | 1.099595
177.5019 | 1.099701
174.1991 | 1.099766
170.8894 | 1.099789
167.5839 | 1.099771
164.2929 | 1.099712
160.9909 | 1.099611
157.6809 | 1.099468
154.3606 | 1.099285
151.0257 | 1.099059
147.6871 | 1.098793
144.349 | 1.098485
141.0087 | 1.098136
137.6694 | 1.097746
134.3292 | 1.097314
130.9745 | 1.096841
127.624 | 1.096327
124.2878 | 1.095771849
120.9483 | 1.095175
117.5952 | 1.094536
114.2461 | 1.093856
110.9114 | 1.093134
107.5602 | 1.092371
104.2221 | 1.091566
100.9104 | 1.09072
97.61668 | 1.089833
94.32401 | 1.088906
91.05223 | 1.087939
87.78841 | 1.08693
84.5125 | 1.085881
81.26197 | 1.084791
78.03741 | 1.083660308
74.81594 | 1.082489
71.59854 | 1.081276
68.39027 | 1.080021
65.18308 | 1.078724
62.00615 | 1.077387
58.85039 | 1.076009
55.71744 | 1.074591
52.6127 | 1.073133
49.53266 | 1.071635
46.47247 | 1.070096
43.432 | 1.068517
40.4208 | 1.066899
37.43436 | 1.06524
34.49135 | 1.063541
31.5603 | 1.061802
28.64691 | 1.060023
25.76797 | 1.058204037
22.91933 | 1.056346
20.08337 | 1.054448
17.26334 | 1.05251
14.4793 | 1.050532
11.72526 | 1.048514
9.01269 | 1.046456
6.341981 | 1.044358
3.693402 | 1.042221
1.080762458 | 1.040046
-1.51719 | 1.03783
-4.098853 | 1.035576
-6.620966 | 1.033281
-9.110741 | 1.030948
-11.57831 | 1.028577
-14.01297273 | 1.026166
-16.41927 | 1.023716
-18.7951 | 1.021226
-21.11867 | 1.018697443
-23.42115 | 1.01613
-25.69625 | 1.013525
-27.91949 | 1.010884
-30.12012 | 1.008206458
-32.28808 | 1.005491
-34.41367 | 1.002737
-36.50688 | 0.9999443342
-38.56171 | 0.9971135348
-40.60329 | 0.9942448557
-42.60541 | 0.9913385423
-44.5734 | 0.9883949502
-46.51689 | 0.9854150355
-48.4262 | 0.9823996075
-50.30126 | 0.9793485915
-52.13501 | 0.9762609562
-53.93771 | 0.9731358682
-55.72052 | 0.9699734406
-57.47771 | 0.9667743061
-59.22822 | 0.9635387828
-60.954 | 0.9602668934
-62.62967 | 0.9569586799
-64.27665 | 0.9536141791
-65.90638 | 0.9502335303
-67.4894 | 0.9468169925
-69.04537 | 0.9433651656
-70.56965 | 0.9398785681
-72.08367 | 0.9363576664
-73.56709 | 0.9328025272
-75.017 | 0.9292130782
-76.4371 | 0.9255890982
-77.8602 | 0.9219297696
-79.26905 | 0.9182342365
-80.64129 | 0.9145020814
-81.99303 | 0.9107343974
-83.33169 | 0.9069332026
-84.64925 | 0.9030991509
-85.94073 | 0.899231692
-87.20899 | 0.8953308969
-88.45231 | 0.8913973893
-89.69116 | 0.887430957
-90.90679 | 0.8834307231
-92.11954 | 0.8793960875
-93.30612 | 0.8753267638
-94.48377 | 0.8712231612
-95.63677 | 0.8670863277
-96.78197 | 0.8629172869
-97.91912 | 0.8587162924
-99.03042 | 0.8544831453
-100.1358 | 0.8502175738
-101.2491 | 0.8459195357
-102.3397 | 0.8415899719
-103.4123 | 0.8372293747
-104.4803 | 0.832836992
-105.5372 | 0.8284124762
-106.5877 | 0.8239565071
-107.6371 | 0.8194700078
-108.663 | 0.8149533807
-109.6934 | 0.8104065741
-110.7117 | 0.8058294215
-111.7271 | 0.8012217673
-112.7466 | 0.7965836693
-113.7622 | 0.7919154331
-114.7949 | 0.7872176135
-115.806 | 0.7824905476
-116.8076 | 0.7777341687
-117.8103 | 0.7729487263
-118.798 | 0.7681347024
-119.7945043 | 0.7632922448
-120.8011 | 0.7584213994
-121.7825 | 0.7535222462
-122.7582 | 0.7485947481
-123.7291 | 0.7436389318
-124.6964 | 0.738654873
-125.6813 | 0.7336426921
-126.6678 | 0.7286027633
-127.6756 | 0.7235354934
-128.6762 | 0.7184411043
-129.6705 | 0.7133199228
-130.6724 | 0.7081722581
-131.6899 | 0.7029980961
-132.7136 | 0.6977973813
-133.7419 | 0.6925701314
-134.7739 | 0.6873163721
-135.8081 | 0.6820363054
-136.8344 | 0.6767302191
-137.8562 | 0.671398296
-138.8788 | 0.6660409404
-139.9098 | 0.6606587348
-140.9347 | 0.6552520422
-141.969 | 0.6498210912
-143.027 | 0.6443661132
-144.0947 | 0.6388870353
-145.1679 | 0.6333838466
-146.2639 | 0.6278567807
-147.3725 | 0.6223060392
-148.4802 | 0.61673183
-149.5995 | 0.611134446
-150.7471 | 0.6055141547
-151.8996 | 0.5998711624
-153.0619 | 0.5942058416
-154.2157 | 0.588518576
-155.3852 | 0.5828095518
-156.5615 | 0.577078849
-157.7524 | 0.571326525
-158.9582 | 0.5655527962
-160.1804 | 0.5597578682
-161.4082 | 0.5539417993
-162.6488 | 0.5481048411
-163.8939 | 0.5422472774
-165.166 | 0.53636921
-166.4478 | 0.5304708246
-167.7369 | 0.5245524288
-169.051 | 0.5186142967
-170.3721 | 0.5126566645
-171.7088 | 0.5066797177
-173.0882 | 0.5006837876
-174.5253 | 0.4946691205
-176.0215 | 0.4886357334
-177.5372 | 0.4825838258
-179.0443 | 0.4765137222
-180.5566 | 0.4704256881
-182.0567 | 0.4643199255
-183.5327 | 0.4581965616
-184.9986 | 0.4520558281
-186.4909 | 0.4458981162
-188.0131 | 0.4397237572
-189.5732 | 0.4335329597
-191.1645 | 0.4273258068
-192.788 | 0.4211025213
-194.4352 | 0.414863405
-196.139 | 0.4086086197
-197.8845 | 0.4023383433
-199.6404 | 0.3960527397
-201.3968 | 0.389752131
-203.1344 | 0.3834368006
-204.8404 | 0.3771068901
-206.5514 | 0.3707626135
-208.3146 | 0.3644041854
-210.1227 | 0.3580319143
-211.9538 | 0.3516460718
-213.7919 | 0.345246867
-215.6233 | 0.3388345689
-217.4344 | 0.3324095102
-219.2604 | 0.3259720369
-221.1641 | 0.3195222996
-223.1077 | 0.3130604382
-225.0709 | 0.3065867107
-227.0163 | 0.3001013539
-228.9245 | 0.2936046394
-230.7877 | 0.2870968823
-232.657 | 0.2805782472
-234.5862 | 0.2740487801
-236.5731 | 0.2675086948
-238.5857 | 0.2609584232
-240.587 | 0.2543983094
-242.5904 | 0.2478285439
-244.6155 | 0.2412493956
-246.5724 | 0.2346611114
-248.4784 | 0.2280638186
-250.4078 | 0.2214578566
-252.3765 | 0.214843592
-254.3907 | 0.2082212072
-256.4449 | 0.2015909571
-258.5091 | 0.1949531082
-260.5595 | 0.1883079424
-262.5927 | 0.1816557973
-264.5966 | 0.174996922
-266.5701 | 0.168331538
-268.5201 | 0.1616600026
-270.4887 | 0.1549825334
-272.4844 | 0.1482992395
-274.5037 | 0.141610393
-276.5606 | 0.134916215
-278.6476 | 0.1282169112
-280.7135 | 0.1215127503
-282.7319 | 0.1148039474
-284.7044 | 0.1080908191
-286.6559 | 0.1013736572
-288.6226 | 0.0946526836
-290.6207 | 0.0879281197
-292.6254 | 0.0812001648
-294.6517 | 0.0744691063
-296.6994 | 0.067735202
-298.7343 | 0.0609986353
-300.7298 | 0.0542596381
-302.6843 | 0.0475184787
-304.6342 | 0.0407753828
-306.5883 | 0.034030605
-308.5582 | 0.0272843335
-310.5456 | 0.0205367162
-312.5261 | 0.01378812
-314.5211 | 0.007038965
-316.4982 | 0.0002896155
-318.4185 | -0.0064596505
-320.3108 | -0.0132085731
-322.2178 | -0.0199568713
-324.1318 | -0.0267042512
-326.056 | -0.0334505055
-327.9887 | -0.0401953857
-329.9213 | -0.046938575
-331.8208 | -0.0536800026
-333.6932 | -0.0604194309
-335.5495 | -0.0671565445
-337.3918 | -0.0738910761
-339.2468 | -0.0806228077
-341.1111 | -0.0873515298
-342.9685 | -0.0940769703
-344.8136 | -0.1007988502
-346.6414 | -0.1075169037
-348.4445 | -0.1142308463
-350.2301 | -0.1209403734
-351.9964 | -0.1276452829
-353.7603 | -0.1343453706
-355.5204 | -0.1410404117
-357.2738 | -0.1477301487
-359.0217 | -0.1544143685
-360.7565 | -0.161092866
-362.4801 | -0.1677653931
-364.1845 | -0.1744317683
-365.8696 | -0.1810917864
-367.5413 | -0.1877451332
-369.2147 | -0.1943915649
-370.867 | -0.2010308197
-372.5101 | -0.2076626016
-374.1566 | -0.2142867186
-375.795 | -0.2209029669
-377.3868 | -0.2275110747
-378.9445 | -0.2341106743
-380.4989 | -0.240701446
-382.0739 | -0.2472831387
-383.6222 | -0.2538554934
-385.1516 | -0.2604182867
-386.6644 | -0.2669712231
-388.1594 | -0.2735140172
-389.6383 | -0.2800464225
-391.0873 | -0.2865681227
-392.5154 | -0.2930787844
-393.9191 | -0.2995781763
-395.3126 | -0.3060661325
-396.6958 | -0.3125423897
-398.0682 | -0.3190066086
-399.4114 | -0.3254584921
-400.7348 | -0.3318978312
-402.0507 | -0.338324493
-403.3526 | -0.3447381992
-404.6379 | -0.35113866
-405.8832 | -0.3575256284
-407.1074 | -0.3638988006
-408.3257 | -0.3702581091
-409.5361 | -0.3766034438
-410.7285 | -0.3829345051
-411.8926 | -0.3892511114
-413.0229 | -0.3955531022
-414.1501 | -0.4018402385
-415.2497 | -0.408112183
-416.3314 | -0.4143687352
-417.4044 | -0.4206097519
-418.4647 | -0.4268350133
-419.4993 | -0.4330443561
-420.4945 | -0.439237595
-421.4699 | -0.4454144361
-422.4293 | -0.4515746807
-423.3777 | -0.4577180958
-424.3156 | -0.4638443474
-425.221 | -0.4699532353
-426.1041 | -0.4760446485
-426.9725 | -0.4821183071
-427.8108 | -0.4881738431
-428.6346 | -0.4942110349
-429.432 | -0.5002297336
-430.2075 | -0.5062297673
-430.9492 | -0.5122107985
-431.6548 | -0.5181724445
-432.3375 | -0.5241145819
-433.0097 | -0.5300370939
-433.649 | -0.5359396169
-434.263 | -0.5418218152
-434.8619 | -0.5476834534
-435.4337 | -0.5535244778
-435.9899 | -0.5593446807
-436.5133 | -0.5651436557
-437.0167 | -0.5709212168
-437.4904 | -0.5766773339
-437.9441 | -0.5824118581
-438.3646 | -0.5881244597
-438.7617 | -0.5938149316
-439.1479 | -0.5994830876
-439.5133 | -0.6051286103
-439.8481 | -0.6107513178
-440.1635 | -0.6163511085
-440.445 | -0.6219277657
-440.6989 | -0.6274810289
-440.9403 | -0.6330107862
-441.1564 | -0.6385168889
-441.339 | -0.6439990431
-441.481 | -0.649457004
-441.6105 | -0.6548906016
-441.7249 | -0.6602995866
-441.8034 | -0.6656837104
-441.8629 | -0.6710427032
-441.8884 | -0.6763762462
-441.8837 | -0.6816841567
-441.8496 | -0.6869663574
-441.779 | -0.6922227322
-441.7062 | -0.6974531373
-441.5937 | -0.7026575086
-441.4639 | -0.7078356347
-441.3001 | -0.7129871799
-441.1092 | -0.7181119493
-440.8897 | -0.7232096623
-440.6459 | -0.7282798909
-440.381 | -0.7333223471
-440.0896 | -0.7383368165
-439.7765 | -0.7433231617
-439.4224 | -0.7482814991
-439.0439 | -0.7532118375
-438.6394 | -0.7581140628
-438.2185 | -0.7629880045
-437.7508 | -0.7678333412
-437.2558 | -0.772649797
-436.753 | -0.7774370736
-436.214 | -0.7821946648
-435.6365 | -0.7869222083
-435.0348 | -0.7916194262
-434.4065 | -0.7962860036
-433.7545 | -0.8009221163
-433.0664 | -0.8055283872
-432.3529 | -0.8101052708
-431.6124 | -0.8146524806
-430.8471 | -0.8191692969
-430.0537 | -0.8236554116
-429.2464 | -0.828110516
-428.4134 | -0.832534022
-427.5436 | -0.8369255707
-426.6487 | -0.8412849319
-425.7268 | -0.8456118792
-424.7897 | -0.8499061221
-423.8268 | -0.8541681795
-422.8276 | -0.8583996608
-421.7966 | -0.8626009609
-420.7387 | -0.8667710769
-419.6598 | -0.8709090891
-418.5708 | -0.8750141057
-417.4658 | -0.8790856683
-416.3278 | -0.8831238137
-415.1617 | -0.8871287143
-413.9472 | -0.8911002082
-412.7063 | -0.895037774
-411.4739 | -0.8989410447
-410.2084 | -0.9028102365
-408.9096 | -0.9066466445
-407.5846 | -0.9104509929
-406.2194 | -0.9142222365
-404.8191 | -0.9179588956
-403.4133 | -0.9216602071
-401.9787 | -0.9253262775
-400.5126 | -0.9289570776
-399.0077 | -0.9325523397
-397.4996 | -0.9361122145
-395.9539 | -0.9396375959
-394.3784 | -0.9431292488
-392.7724 | -0.946586935
-391.1396 | -0.9500098797
-389.4806 | -0.9533972275
-387.8041 | -0.956748416
-386.1009 | -0.96006296
-384.3712 | -0.9633406146
-382.6126 | -0.966581251
-380.8292 | -0.969784885
-379.034 | -0.972951392
-377.1996 | -0.9760800102
-375.3311 | -0.9791702665
-373.4421 | -0.9822228256
-371.541 | -0.9852390449
-369.6237 | -0.9882196366
-367.6764 | -0.9911640178
-365.6988 | -0.9940711067
-363.6926 | -0.9969403992
-361.6689 | -0.999771566
-359.6388 | -1.002564
-357.5785 | -1.005318
-355.4931 | -1.008034
-353.3903 | -1.010711
-351.2516 | -1.01335
-349.094 | -1.015954
-346.922 | -1.01852
-344.7319 | -1.021048
-342.5367 | -1.023537
-340.3021 | -1.025987
-338.029 | -1.028398
-335.7474 | -1.03077
-333.4711 | -1.033103
-331.1803 | -1.035398297
-328.852 | -1.037654
-326.4996 | -1.039871
-324.1325 | -1.042049
-321.7361 | -1.044188
-319.3182 | -1.046288
-316.899 | -1.048349
-314.446 | -1.050371
-311.957 | -1.052353
-309.4593 | -1.054294
-306.9372 | -1.056196
-304.3973 | -1.058059
-301.8262 | -1.059881
-299.2445 | -1.061664
-296.6375 | -1.063407
-294.0077 | -1.065109
-291.3647 | -1.066771
-288.7009 | -1.068393
-286.012 | -1.069974
-283.2894 | -1.071514
-280.5486 | -1.073014
-277.7961 | -1.074474
-275.0188 | -1.075893
-272.2441 | -1.077272
-269.4388 | -1.078610937
-266.6002 | -1.079909
-263.745 | -1.081165
-260.8916 | -1.082381
-258.0362 | -1.083556
-255.1451 | -1.084690609
-252.2208 | -1.085784
-249.2791 | -1.086836
-246.3148 | -1.087847585
-243.3168 | -1.088818
-240.316 | -1.089747
-237.3494 | -1.090636
-234.3773 | -1.091483
-231.3658 | -1.09229
-228.3296 | -1.093056
-225.2787 | -1.093780563
-222.1915 | -1.094464
-219.0612 | -1.095106
-215.9248 | -1.095707
-212.7905 | -1.096267
-209.6464 | -1.096785
-206.4899 | -1.097262
-203.3054 | -1.097697
-200.1065 | -1.098092
-196.9108 | -1.098445888
-193.6875 | -1.098758
-190.4722 | -1.099029667
-187.2755 | -1.09926
-184.0441 | -1.099448
-180.7815 | -1.099595
-177.5019 | -1.099701
-174.1991 | -1.099766
-170.8894 | -1.099789
-167.5839 | -1.099771
-164.2929 | -1.099712
-160.9909 | -1.099611
-157.6809 | -1.099468
-154.3606 | -1.099285
-151.0257 | -1.099059
-147.6871 | -1.098793
-144.349 | -1.098485
-141.0087 | -1.098136
-137.6694 | -1.097746
-134.3292 | -1.097314
-130.9745 | -1.096841
-127.624 | -1.096327
-124.2878 | -1.095771849
-120.9483 | -1.095175
-117.5952 | -1.094536
-114.2461 | -1.093856
-110.9114 | -1.093134
-107.5602 | -1.092371
-104.2221 | -1.091566
-100.9104 | -1.09072
-97.61668 | -1.089833
-94.32401 | -1.088906
-91.05223 | -1.087939
-87.78841 | -1.08693
-84.5125 | -1.085881
-81.26197 | -1.084791
-78.03741 | -1.083660308
-74.81594 | -1.082489
-71.59854 | -1.081276
-68.39027 | -1.080021
-65.18308 | -1.078724
-62.00615 | -1.077387
-58.85039 | -1.076009
-55.71744 | -1.074591
-52.6127 | -1.073133
-49.53266 | -1.071635
-46.47247 | -1.070096
-43.432 | -1.068517
-40.4208 | -1.066899
-37.43436 | -1.06524
-34.49135 | -1.063541
-31.5603 | -1.061802
-28.64691 | -1.060023
-25.76797 | -1.058204037
-22.91933 | -1.056346
-20.08337 | -1.054448
-17.26334 | -1.05251
-14.4793 | -1.050532
-11.72526 | -1.048514
-9.01269 | -1.046456
-6.341981 | -1.044358
-3.693402 | -1.042221
-1.080762458 | -1.040046
1.51719 | -1.03783
4.098853 | -1.035576
6.620966 | -1.033281
9.110741 | -1.030948
11.57831 | -1.028577
14.01297273 | -1.026166
16.41927 | -1.023716
18.7951 | -1.021226
21.11867 | -1.018697443
23.42115 | -1.01613
25.69625 | -1.013525
27.91949 | -1.010884
30.12012 | -1.008206458
32.28808 | -1.005491
34.41367 | -1.002737
36.50688 | -0.9999443342
38.56171 | -0.9971135348
40.60329 | -0.9942448557
42.60541 | -0.9913385423
44.5734 | -0.9883949502
46.51689 | -0.9854150355
48.4262 | -0.9823996075
50.30126 | -0.9793485915
52.13501 | -0.9762609562
53.93771 | -0.9731358682
55.72052 | -0.9699734406
57.47771 | -0.9667743061
59.22822 | -0.9635387828
60.954 | -0.9602668934
62.62967 | -0.9569586799
64.27665 | -0.9536141791
65.90638 | -0.9502335303
67.4894 | -0.9468169925
69.04537 | -0.9433651656
70.56965 | -0.9398785681
72.08367 | -0.9363576664
73.56709 | -0.9328025272
75.017 | -0.9292130782
76.4371 | -0.9255890982
77.8602 | -0.9219297696
79.26905 | -0.9182342365
80.64129 | -0.9145020814
81.99303 | -0.9107343974
83.33169 | -0.9069332026
84.64925 | -0.9030991509
85.94073 | -0.899231692
87.20899 | -0.8953308969
88.45231 | -0.8913973893
89.69116 | -0.887430957
90.90679 | -0.8834307231
92.11954 | -0.8793960875
93.30612 | -0.8753267638
94.48377 | -0.8712231612
95.63677 | -0.8670863277
96.78197 | -0.8629172869
97.91912 | -0.8587162924
99.03042 | -0.8544831453
100.1358 | -0.8502175738
101.2491 | -0.8459195357
102.3397 | -0.8415899719
103.4123 | -0.8372293747
104.4803 | -0.832836992
105.5372 | -0.8284124762
106.5877 | -0.8239565071
107.6371 | -0.8194700078
108.663 | -0.8149533807
109.6934 | -0.8104065741
110.7117 | -0.8058294215
111.7271 | -0.8012217673
112.7466 | -0.7965836693
113.7622 | -0.7919154331
114.7949 | -0.7872176135
115.806 | -0.7824905476
116.8076 | -0.7777341687
117.8103 | -0.7729487263
118.798 | -0.7681347024
119.7945043 | -0.7632922448
120.8011 | -0.7584213994
121.7825 | -0.7535222462
122.7582 | -0.7485947481
123.7291 | -0.7436389318
124.6964 | -0.738654873
125.6813 | -0.7336426921
126.6678 | -0.7286027633
127.6756 | -0.7235354934
128.6762 | -0.7184411043
129.6705 | -0.7133199228
130.6724 | -0.7081722581
131.6899 | -0.7029980961
132.7136 | -0.6977973813
133.7419 | -0.6925701314
134.7739 | -0.6873163721
135.8081 | -0.6820363054
136.8344 | -0.6767302191
137.8562 | -0.671398296
138.8788 | -0.6660409404
139.9098 | -0.6606587348
140.9347 | -0.6552520422
141.969 | -0.6498210912
143.027 | -0.6443661132
144.0947 | -0.6388870353
145.1679 | -0.6333838466
146.2639 | -0.6278567807
147.3725 | -0.6223060392
148.4802 | -0.61673183
149.5995 | -0.611134446
150.7471 | -0.6055141547
151.8996 | -0.5998711624
153.0619 | -0.5942058416
154.2157 | -0.588518576
155.3852 | -0.5828095518
156.5615 | -0.577078849
157.7524 | -0.571326525
158.9582 | -0.5655527962
160.1804 | -0.5597578682
161.4082 | -0.5539417993
162.6488 | -0.5481048411
163.8939 | -0.5422472774
165.166 | -0.53636921
166.4478 | -0.5304708246
167.7369 | -0.5245524288
169.051 | -0.5186142967
170.3721 | -0.5126566645
171.7088 | -0.5066797177
173.0882 | -0.5006837876
174.5253 | -0.4946691205
176.0215 | -0.4886357334
177.5372 | -0.4825838258
179.0443 | -0.4765137222
180.5566 | -0.4704256881
182.0567 | -0.4643199255
183.5327 | -0.4581965616
184.9986 | -0.4520558281
186.4909 | -0.4458981162
188.0131 | -0.4397237572
189.5732 | -0.4335329597
191.1645 | -0.4273258068
192.788 | -0.4211025213
194.4352 | -0.414863405
196.139 | -0.4086086197
197.8845 | -0.4023383433
199.6404 | -0.3960527397
201.3968 | -0.389752131
203.1344 | -0.3834368006
204.8404 | -0.3771068901
206.5514 | -0.3707626135
208.3146 | -0.3644041854
210.1227 | -0.3580319143
211.9538 | -0.3516460718
213.7919 | -0.345246867
215.6233 | -0.3388345689
217.4344 | -0.3324095102
219.2604 | -0.3259720369
221.1641 | -0.3195222996
223.1077 | -0.3130604382
225.0709 | -0.3065867107
227.0163 | -0.3001013539
228.9245 | -0.2936046394
230.7877 | -0.2870968823
232.657 | -0.2805782472
234.5862 | -0.2740487801
236.5731 | -0.2675086948
238.5857 | -0.2609584232
240.587 | -0.2543983094
242.5904 | -0.2478285439
244.6155 | -0.2412493956
246.5724 | -0.2346611114
248.4784 | -0.2280638186
250.4078 | -0.2214578566
252.3765 | -0.214843592
254.3907 | -0.2082212072
256.4449 | -0.2015909571
258.5091 | -0.1949531082
260.5595 | -0.1883079424
262.5927 | -0.1816557973
264.5966 | -0.174996922
266.5701 | -0.168331538
268.5201 | -0.1616600026
270.4887 | -0.1549825334
272.4844 | -0.1482992395
274.5037 | -0.141610393
276.5606 | -0.134916215
278.6476 | -0.1282169112
280.7135 | -0.1215127503
282.7319 | -0.1148039474
284.7044 | -0.1080908191
286.6559 | -0.1013736572
288.6226 | -0.0946526836
290.6207 | -0.0879281197
292.6254 | -0.0812001648
294.6517 | -0.0744691063
296.6994 | -0.067735202
298.7343 | -0.0609986353
300.7298 | -0.0542596381
302.6843 | -0.0475184787
304.6342 | -0.0407753828
306.5883 | -0.034030605
308.5582 | -0.0272843335
310.5456 | -0.0205367162
312.5261 | -0.01378812
314.5211 | -0.007038965