## Sheet1
496.7289 | 0.0004195957
500.2423 | 0.0096262415
503.7029 | 0.0188322712
507.1457 | 0.0280373463
510.6125 | 0.0372412941
514.0425 | 0.0464437097
517.4771 | 0.0556440029
520.8667 | 0.0648418904
524.2328 | 0.0740370155
527.5782 | 0.0832290169
530.9573 | 0.0924176419
534.272 | 0.1016025801
537.5832 | 0.1107834664
540.8849 | 0.1199599414
544.1626 | 0.1291317589
547.4725 | 0.1382985532
550.7092 | 0.1474599649
553.9357 | 0.1566158463
557.1758 | 0.1657656744
560.3634 | 0.174908945
563.5281 | 0.1840455567
566.7421 | 0.193175259
569.9008 | 0.2022977927
573.0828 | 0.2114126401
576.1811 | 0.2205193278
579.2619 | 0.2296176846
582.3773 | 0.2387073208
585.4561 | 0.2477879106
588.4971 | 0.2568591225
591.5387 | 0.265920502
594.557 | 0.2749717553
597.56 | 0.2840128314
600.5315 | 0.2930434198
603.4709 | 0.3020631995
606.42 | 0.3110719481
609.3319 | 0.3200693013
612.2204 | 0.3290550108
615.0707 | 0.3380287886
617.9154 | 0.3469902156
620.7415 | 0.3559387108
623.5577 | 0.3648738937
626.334 | 0.3737956587
629.0458 | 0.3827035598
631.742 | 0.3915970926
634.425 | 0.4004759614
637.0251 | 0.4093397989
639.6507 | 0.4181883514
642.191 | 0.427021314
644.7329 | 0.4358383782
647.2554 | 0.4446392868
649.7151 | 0.4534236878
652.1658 | 0.462191287
654.5528 | 0.4709417907
656.9091 | 0.47967487
659.2659 | 0.4883899894
661.5555 | 0.4970867636
663.8451 | 0.505765026
666.1225 | 0.5144244599
668.309 | 0.5230644709
670.553 | 0.531684359
672.7359 | 0.5402835136
674.9052 | 0.5488612753
677.047 | 0.557417328
679.137 | 0.5659516242
681.1651 | 0.5744641225
683.2128 | 0.5829546293
685.1856 | 0.5914228236
687.1296 | 0.599868518
689.0324 | 0.608291311
690.8717 | 0.6166906369
692.7535 | 0.6250662188
694.5637 | 0.6334176707
696.3252 | 0.6417448079
698.0099 | 0.6500480213
699.6803 | 0.6583278907
701.3412 | 0.6665847022
702.9396 | 0.6748180332
704.5036 | 0.6830271559
706.0336 | 0.6912114856
707.4744 | 0.6993705321
708.8953 | 0.7075039135
710.2975 | 0.7156112347
711.6834 | 0.7236920111
713.0137 | 0.7317459183
714.2715 | 0.73977261
715.4926 | 0.7477714505
716.6578 | 0.7557415658
717.8064 | 0.7636818677
718.9287 | 0.7715917155
720.0133 | 0.7794714017
721.0284 | 0.7873211248
722.0168 | 0.7951408792
722.9915 | 0.802930495
723.8677 | 0.810689589
724.7728 | 0.8184179262
725.6094 | 0.8261154911
726.4052 | 0.8337823392
727.156 | 0.8414178793
727.8656 | 0.8490214242
728.4931 | 0.8565925933
729.1054 | 0.8641312175
729.6709 | 0.8716376498
730.2316 | 0.8791124092
730.7087 | 0.8865557237
731.1357 | 0.8939672813
731.4855 | 0.9013464975
731.8271 | 0.908693052
732.1116 | 0.9160063481
732.3657 | 0.9232853181
732.5686 | 0.9305285913
732.7015 | 0.9377348418
732.7782 | 0.9449036752
732.8064 | 0.9520354564
732.8308 | 0.9591304311
732.766 | 0.9661885984
732.6941 | 0.9732099675
732.563 | 0.9801940977
732.3996 | 0.9871404332
732.1302 | 0.9940487886
731.8561 | 1.000919
731.5519 | 1.007752
731.2045 | 1.014548
730.8185 | 1.021307
730.3347 | 1.02803
729.8508 | 1.034717
729.3462 | 1.041365
728.7867 | 1.047976
728.1818 | 1.054548
727.508 | 1.061081
726.8207 | 1.067573
726.1051 | 1.074026
725.3651 | 1.080437
724.5785 | 1.086807
723.7489 | 1.093136
722.8834 | 1.099423
721.9989 | 1.105668
721.0148 | 1.111871
720.0421 | 1.118032
719.061 | 1.12415
718.0505 | 1.130225
717.0342 | 1.136256381
715.9656 | 1.142242
714.8828 | 1.148183
713.7587 | 1.154079
712.5838 | 1.159932
711.4571 | 1.165741
710.2542 | 1.17151
709.0784 | 1.177237
707.8816 | 1.18292275
706.7088 | 1.188565
705.4854 | 1.194163
704.3011 | 1.199715
703.0845 | 1.205222
701.8855 | 1.210683
700.7287 | 1.216097
699.5559 | 1.221465
698.4217 | 1.226785
697.3079 | 1.232057
696.2349 | 1.237281
695.2204 | 1.242457
694.2587 | 1.247585
693.3254 | 1.252666
692.4808 | 1.257699
691.7112 | 1.262687
691.0292 | 1.267629
690.3991 | 1.272526
689.8748 | 1.277377
689.4328 | 1.282181
689.1459 | 1.286936
688.9413 | 1.291641
688.8311 | 1.296296
688.8451 | 1.3009
689.0126 | 1.305454
689.2835 | 1.309957
689.6829 | 1.314412
690.2514 | 1.318817
690.982 | 1.323173
691.8292 | 1.327479
692.884 | 1.331736
694.0626 | 1.335943
695.3513 | 1.340098745
696.8541 | 1.344204507
698.5069 | 1.34826
700.3123 | 1.352265
702.2689 | 1.356221
704.4116 | 1.360126
706.7004 | 1.363981
709.1725 | 1.367785
711.761 | 1.371538
714.5523 | 1.375239
717.518 | 1.378888
720.6506 | 1.382484
723.9496 | 1.386028
727.3529 | 1.38952
730.945 | 1.392959
734.7114 | 1.396345
738.6446 | 1.399678959
742.7021 | 1.40296
746.9101 | 1.406188
751.2644 | 1.409362
755.7963 | 1.412483
760.4758 | 1.415549
765.3201 | 1.418561
770.3489 | 1.421519
775.5286 | 1.424421
780.831 | 1.427268
786.2912 | 1.430061
791.8415 | 1.432798
797.5749 | 1.43548
803.4375 | 1.438107
809.4254 | 1.440679
815.5302 | 1.443195
821.8017 | 1.445656
828.1682 | 1.448062
834.6398 | 1.450412
841.2296 | 1.452707
847.9069 | 1.454947
854.677 | 1.457131
861.513 | 1.459259
868.4466 | 1.461332
875.4976 | 1.46335
882.5517 | 1.465312
889.5816 | 1.467218
896.6094 | 1.469069498
903.5989 | 1.470866
910.5837 | 1.472607
917.5599 | 1.474293
924.5013 | 1.475924
931.3601 | 1.4775
938.1432 | 1.479021
944.8461 | 1.480488
951.4328 | 1.4819
957.9415 | 1.483258
964.2424 | 1.484562
970.4196 | 1.485811
976.3143 | 1.487007
981.9496 | 1.488147883
987.3142 | 1.489235
992.4351 | 1.490268
997.2894 | 1.491246
1001.791 | 1.49217
1005.986 | 1.49304
1009.812 | 1.493855
1013.268 | 1.494615
1016.311 | 1.495321
1018.921 | 1.495971997
1021.109 | 1.496568
1022.819 | 1.49711
1024.076 | 1.497597
1024.837 | 1.49803
1025.052 | 1.498408
1024.711 | 1.498731
1023.851 | 1.499
1022.394 | 1.499215
1020.315 | 1.499374
1017.642 | 1.499479
1014.335 | 1.499529
1010.39 | 1.499524
1005.877 | 1.499464167
1000.608 | 1.499349
994.6651 | 1.49918
987.9702 | 1.498956
980.7122 | 1.498677
972.7827 | 1.498343116
964.1744 | 1.497954761
954.8073 | 1.497512
944.7471 | 1.497014
933.9847 | 1.496461
922.5401 | 1.495852
910.393 | 1.495188
897.5781 | 1.494469
884.2628 | 1.493692426
870.3187 | 1.49286
855.6633 | 1.491971119
840.2449 | 1.491026
824.3082 | 1.490025
807.9333 | 1.488969
791.0543 | 1.487856
773.5752 | 1.486686
755.5966 | 1.485459
737.1913 | 1.484175
718.3196 | 1.482832394
699.0976 | 1.481433
679.5378 | 1.479976
659.6473 | 1.478461
639.4406 | 1.476887
619.1014 | 1.475256
598.5449 | 1.473566
577.8409 | 1.471817352
557.0907 | 1.47001
536.2099 | 1.468144
515.337 | 1.46622
494.5132 | 1.464236
473.8028 | 1.462193
453.2091 | 1.460091
432.7772 | 1.457929
412.5849 | 1.455708
392.5881 | 1.453428
372.9387 | 1.451089
353.6182 | 1.448691
334.6251 | 1.446234
316.0423 | 1.443718
297.9365 | 1.441144
280.1996 | 1.438511
262.9985 | 1.435821
246.3136 | 1.433072
230.1944 | 1.430267
214.5989 | 1.427404
199.5875 | 1.424485
185.1271 | 1.421511
171.2289 | 1.418482
157.9528 | 1.415399
145.2206 | 1.412263
133.0468 | 1.409074
121.457 | 1.405835
110.4029 | 1.402545
99.81595 | 1.399205
89.78253 | 1.395817
80.24436 | 1.392381
71.19165 | 1.388897
62.62019 | 1.385366
54.46354 | 1.381789
46.71211 | 1.378165
39.31906 | 1.374495
32.31442 | 1.370779
25.68177 | 1.367017071
19.36328 | 1.36321
13.41278 | 1.359358
7.70521 | 1.35546
2.249771 | 1.351518
-2.947934 | 1.34753
-7.900712 | 1.343496
-12.57635 | 1.339415
-17.1067 | 1.335287
-21.39513 | 1.331112
-25.51448 | 1.326888
-29.46794 | 1.322616
-33.2385 | 1.318295
-36.87539 | 1.313924323
-40.3474 | 1.309504
-43.65612 | 1.305034
-46.8938 | 1.300514
-50.00622 | 1.295941
-53.00218 | 1.291317
-55.86407 | 1.286639
-58.62071 | 1.281909
-61.2935 | 1.277127456
-63.87844407 | 1.272294
-66.40496 | 1.267411
-68.83102 | 1.26248
-71.18845 | 1.257501
-73.46904 | 1.252473
-75.65797 | 1.247396
-77.8229 | 1.242269
-79.91999 | 1.237092
-81.97606 | 1.231864
-83.94449 | 1.226585
-85.90471 | 1.221257
-87.82811 | 1.215878342
-89.68608 | 1.210451
-91.51763 | 1.204976
-93.29535 | 1.199453
-95.02105 | 1.193882
-96.73975 | 1.188265
-98.48445 | 1.182602
-100.1327 | 1.176895583
-101.7822 | 1.171146
-103.4478 | 1.165355
-105.0245 | 1.159521536
-106.5855 | 1.153646
-108.1345 | 1.147725921
-109.7017 | 1.141762
-111.2807 | 1.135753
-112.7721 | 1.129701
-114.2973 | 1.123606
-115.7729 | 1.117468625
-117.3079 | 1.11129
-118.8254 | 1.105071
-120.3066 | 1.098812
-121.811 | 1.092511
-123.332 | 1.086170325
-124.7731 | 1.07979
-126.2497 | 1.073369172
-127.7451 | 1.066909
-129.2497 | 1.06041
-130.7607 | 1.053873
-132.2292 | 1.047297
-133.7328 | 1.040684
-135.2554 | 1.034033
-136.7988 | 1.027345
-138.3422 | 1.020621
-139.9192 | 1.013860888
-141.4848 | 1.007065
-143.0671 | 1.000232
-144.6569 | 0.993362512
-146.3061 | 0.9864564958
-147.9506 | 0.9795140241
-149.5778 | 0.9725348716
-151.2595 | 0.9655188208
-152.916 | 0.9584659984
-154.6369 | 0.9513764554
-156.4072 | 0.9442497449
-158.1367 | 0.9370855418
-159.933 | 0.9298834278
-161.7444 | 0.9226427707
-163.6107 | 0.9153642469
-165.4633 | 0.9080507451
-167.3787 | 0.9007051033
-169.3339 | 0.8933278165
-171.2775 | 0.8859180317
-173.2488 | 0.878475248
-175.289 | 0.8709996312
-177.3471 | 0.86349161
-179.435 | 0.8559514396
-181.5291 | 0.8483793887
-183.7158 | 0.8407759746
-185.8907 | 0.8331415499
-188.0735 | 0.8254761228
-190.3335 | 0.817779711
-192.6379 | 0.8100523068
-194.9284 | 0.8022938548
-197.3049 | 0.7945045537
-199.7171 | 0.786684565
-202.1522 | 0.7788340083
-204.6177 | 0.7709528983
-207.0958 | 0.7630410056
-209.6345 | 0.7550982422
-212.2268 | 0.7471251072
-214.868 | 0.7391230582
-217.5084 | 0.7310935804
-220.1614 | 0.72303739
-222.9038 | 0.7149545023
-225.648 | 0.7068451174
-228.4447 | 0.6987097086
-231.2538 | 0.6905485943
-234.1116 | 0.6823620254
-236.9297 | 0.6741501998
-239.7982 | 0.6659132854
-242.7455 | 0.6576512039
-245.7085 | 0.6493642832
-248.6774 | 0.6410530143
-251.7118 | 0.6327179077
-254.786 | 0.6243594969
-257.8144 | 0.6159782001
-260.8836 | 0.6075744265
-263.969 | 0.5991482719
-267.0828 | 0.5906994879
-270.2366 | 0.5822279774
-273.3987 | 0.5737341901
-276.5709 | 0.5652183854
-279.7326 | 0.5566805409
-282.9595 | 0.5481208993
-286.2088 | 0.5395393794
-289.4502 | 0.5309360562
-292.7361 | 0.5223115281
-296.0285 | 0.5136664967
-299.3434 | 0.5050019703
-302.6531 | 0.496318821
-306.0261 | 0.4876175496
-309.3674 | 0.47889863
-312.7542 | 0.470162438
-316.1475 | 0.4614091644
-319.5735 | 0.4526390791
-323.0045 | 0.4438525262
-326.4233 | 0.4350498372
-329.9097 | 0.4262312632
-333.3887 | 0.41739716
-336.8513 | 0.4085479194
-340.3233 | 0.3996838
-343.8131 | 0.3908049753
-347.3107 | 0.381911646
-350.8502 | 0.3730041072
-354.3436 | 0.3640827778
-357.8855 | 0.3551480634
-361.4145 | 0.3462001249
-364.9271 | 0.3372393839
-368.4397 | 0.328266346
-372.0096 | 0.3192812142
-375.5426 | 0.3102842281
-379.0769 | 0.3012755375
-382.6121 | 0.2922553865
-386.1358 | 0.2832241918
-389.696 | 0.2741822744
-393.2973 | 0.265129777
-396.8821 | 0.2560670569
-400.437 | 0.2469947037
-404.0057 | 0.237912939
-407.5695 | 0.2288221287
-411.16 | 0.2197227111
-414.7472 | 0.2106149275
-418.3631 | 0.2014990738
-421.9348 | 0.1923753918
-425.5088 | 0.183244181
-429.0787 | 0.1741058651
-432.6566 | 0.1649607805
-436.2773 | 0.1558091586
-439.8663 | 0.1466513037
-443.467 | 0.1374876158
-447.005 | 0.1283185074
-450.5849 | 0.1191441779
-454.186 | 0.1099649462
-457.7366 | 0.1007812906
-461.3339 | 0.0915935957
-464.8805 | 0.0824022769
-468.4328 | 0.0732076685
-471.9756 | 0.0640101747
-475.5233 | 0.0548102109
-479.0771 | 0.0456082415
-482.6082 | 0.0364046245
-486.1474 | 0.0271996228
-489.6582 | 0.0179937204
-493.2167 | 0.008787221
-496.7289 | -0.0004195957
-500.2423 | -0.0096262415
-503.7029 | -0.0188322712
-507.1457 | -0.0280373463
-510.6125 | -0.0372412941
-514.0425 | -0.0464437097
-517.4771 | -0.0556440029
-520.8667 | -0.0648418904
-524.2328 | -0.0740370155
-527.5782 | -0.0832290169
-530.9573 | -0.0924176419
-534.272 | -0.1016025801
-537.5832 | -0.1107834664
-540.8849 | -0.1199599414
-544.1626 | -0.1291317589
-547.4725 | -0.1382985532
-550.7092 | -0.1474599649
-553.9357 | -0.1566158463
-557.1758 | -0.1657656744
-560.3634 | -0.174908945
-563.5281 | -0.1840455567
-566.7421 | -0.193175259
-569.9008 | -0.2022977927
-573.0828 | -0.2114126401
-576.1811 | -0.2205193278
-579.2619 | -0.2296176846
-582.3773 | -0.2387073208
-585.4561 | -0.2477879106
-588.4971 | -0.2568591225
-591.5387 | -0.265920502
-594.557 | -0.2749717553
-597.56 | -0.2840128314
-600.5315 | -0.2930434198
-603.4709 | -0.3020631995
-606.42 | -0.3110719481
-609.3319 | -0.3200693013
-612.2204 | -0.3290550108
-615.0707 | -0.3380287886
-617.9154 | -0.3469902156
-620.7415 | -0.3559387108
-623.5577 | -0.3648738937
-626.334 | -0.3737956587
-629.0458 | -0.3827035598
-631.742 | -0.3915970926
-634.425 | -0.4004759614
-637.0251 | -0.4093397989
-639.6507 | -0.4181883514
-642.191 | -0.427021314
-644.7329 | -0.4358383782
-647.2554 | -0.4446392868
-649.7151 | -0.4534236878
-652.1658 | -0.462191287
-654.5528 | -0.4709417907
-656.9091 | -0.47967487
-659.2659 | -0.4883899894
-661.5555 | -0.4970867636
-663.8451 | -0.505765026
-666.1225 | -0.5144244599
-668.309 | -0.5230644709
-670.553 | -0.531684359
-672.7359 | -0.5402835136
-674.9052 | -0.5488612753
-677.047 | -0.557417328
-679.137 | -0.5659516242
-681.1651 | -0.5744641225
-683.2128 | -0.5829546293
-685.1856 | -0.5914228236
-687.1296 | -0.599868518
-689.0324 | -0.608291311
-690.8717 | -0.6166906369
-692.7535 | -0.6250662188
-694.5637 | -0.6334176707
-696.3252 | -0.6417448079
-698.0099 | -0.6500480213
-699.6803 | -0.6583278907
-701.3412 | -0.6665847022
-702.9396 | -0.6748180332
-704.5036 | -0.6830271559
-706.0336 | -0.6912114856
-707.4744 | -0.6993705321
-708.8953 | -0.7075039135
-710.2975 | -0.7156112347
-711.6834 | -0.7236920111
-713.0137 | -0.7317459183
-714.2715 | -0.73977261
-715.4926 | -0.7477714505
-716.6578 | -0.7557415658
-717.8064 | -0.7636818677
-718.9287 | -0.7715917155
-720.0133 | -0.7794714017
-721.0284 | -0.7873211248
-722.0168 | -0.7951408792
-722.9915 | -0.802930495
-723.8677 | -0.810689589
-724.7728 | -0.8184179262
-725.6094 | -0.8261154911
-726.4052 | -0.8337823392
-727.156 | -0.8414178793
-727.8656 | -0.8490214242
-728.4931 | -0.8565925933
-729.1054 | -0.8641312175
-729.6709 | -0.8716376498
-730.2316 | -0.8791124092
-730.7087 | -0.8865557237
-731.1357 | -0.8939672813
-731.4855 | -0.9013464975
-731.8271 | -0.908693052
-732.1116 | -0.9160063481
-732.3657 | -0.9232853181
-732.5686 | -0.9305285913
-732.7015 | -0.9377348418
-732.7782 | -0.9449036752
-732.8064 | -0.9520354564
-732.8308 | -0.9591304311
-732.766 | -0.9661885984
-732.6941 | -0.9732099675
-732.563 | -0.9801940977
-732.3996 | -0.9871404332
-732.1302 | -0.9940487886
-731.8561 | -1.000919
-731.5519 | -1.007752
-731.2045 | -1.014548
-730.8185 | -1.021307
-730.3347 | -1.02803
-729.8508 | -1.034717
-729.3462 | -1.041365
-728.7867 | -1.047976
-728.1818 | -1.054548
-727.508 | -1.061081
-726.8207 | -1.067573
-726.1051 | -1.074026
-725.3651 | -1.080437
-724.5785 | -1.086807
-723.7489 | -1.093136
-722.8834 | -1.099423
-721.9989 | -1.105668
-721.0148 | -1.111871
-720.0421 | -1.118032
-719.061 | -1.12415
-718.0505 | -1.130225
-717.0342 | -1.136256381
-715.9656 | -1.142242
-714.8828 | -1.148183
-713.7587 | -1.154079
-712.5838 | -1.159932
-711.4571 | -1.165741
-710.2542 | -1.17151
-709.0784 | -1.177237
-707.8816 | -1.18292275
-706.7088 | -1.188565
-705.4854 | -1.194163
-704.3011 | -1.199715
-703.0845 | -1.205222
-701.8855 | -1.210683
-700.7287 | -1.216097
-699.5559 | -1.221465
-698.4217 | -1.226785
-697.3079 | -1.232057
-696.2349 | -1.237281
-695.2204 | -1.242457
-694.2587 | -1.247585
-693.3254 | -1.252666
-692.4808 | -1.257699
-691.7112 | -1.262687
-691.0292 | -1.267629
-690.3991 | -1.272526
-689.8748 | -1.277377
-689.4328 | -1.282181
-689.1459 | -1.286936
-688.9413 | -1.291641
-688.8311 | -1.296296
-688.8451 | -1.3009
-689.0126 | -1.305454
-689.2835 | -1.309957
-689.6829 | -1.314412
-690.2514 | -1.318817
-690.982 | -1.323173
-691.8292 | -1.327479
-692.884 | -1.331736
-694.0626 | -1.335943
-695.3513 | -1.340098745
-696.8541 | -1.344204507
-698.5069 | -1.34826
-700.3123 | -1.352265
-702.2689 | -1.356221
-704.4116 | -1.360126
-706.7004 | -1.363981
-709.1725 | -1.367785
-711.761 | -1.371538
-714.5523 | -1.375239
-717.518 | -1.378888
-720.6506 | -1.382484
-723.9496 | -1.386028
-727.3529 | -1.38952
-730.945 | -1.392959
-734.7114 | -1.396345
-738.6446 | -1.399678959
-742.7021 | -1.40296
-746.9101 | -1.406188
-751.2644 | -1.409362
-755.7963 | -1.412483
-760.4758 | -1.415549
-765.3201 | -1.418561
-770.3489 | -1.421519
-775.5286 | -1.424421
-780.831 | -1.427268
-786.2912 | -1.430061
-791.8415 | -1.432798
-797.5749 | -1.43548
-803.4375 | -1.438107
-809.4254 | -1.440679
-815.5302 | -1.443195
-821.8017 | -1.445656
-828.1682 | -1.448062
-834.6398 | -1.450412
-841.2296 | -1.452707
-847.9069 | -1.454947
-854.677 | -1.457131
-861.513 | -1.459259
-868.4466 | -1.461332
-875.4976 | -1.46335
-882.5517 | -1.465312
-889.5816 | -1.467218
-896.6094 | -1.469069498
-903.5989 | -1.470866
-910.5837 | -1.472607
-917.5599 | -1.474293
-924.5013 | -1.475924
-931.3601 | -1.4775
-938.1432 | -1.479021
-944.8461 | -1.480488
-951.4328 | -1.4819
-957.9415 | -1.483258
-964.2424 | -1.484562
-970.4196 | -1.485811
-976.3143 | -1.487007
-981.9496 | -1.488147883
-987.3142 | -1.489235
-992.4351 | -1.490268
-997.2894 | -1.491246
-1001.791 | -1.49217
-1005.986 | -1.49304
-1009.812 | -1.493855
-1013.268 | -1.494615
-1016.311 | -1.495321
-1018.921 | -1.495971997
-1021.109 | -1.496568
-1022.819 | -1.49711
-1024.076 | -1.497597
-1024.837 | -1.49803
-1025.052 | -1.498408
-1024.711 | -1.498731
-1023.851 | -1.499
-1022.394 | -1.499215
-1020.315 | -1.499374
-1017.642 | -1.499479
-1014.335 | -1.499529
-1010.39 | -1.499524
-1005.877 | -1.499464167
-1000.608 | -1.499349
-994.6651 | -1.49918
-987.9702 | -1.498956
-980.7122 | -1.498677
-972.7827 | -1.498343116
-964.1744 | -1.497954761
-954.8073 | -1.497512
-944.7471 | -1.497014
-933.9847 | -1.496461
-922.5401 | -1.495852
-910.393 | -1.495188
-897.5781 | -1.494469
-884.2628 | -1.493692426
-870.3187 | -1.49286
-855.6633 | -1.491971119
-840.2449 | -1.491026
-824.3082 | -1.490025
-807.9333 | -1.488969
-791.0543 | -1.487856
-773.5752 | -1.486686
-755.5966 | -1.485459
-737.1913 | -1.484175
-718.3196 | -1.482832394
-699.0976 | -1.481433
-679.5378 | -1.479976
-659.6473 | -1.478461
-639.4406 | -1.476887
-619.1014 | -1.475256
-598.5449 | -1.473566
-577.8409 | -1.471817352
-557.0907 | -1.47001
-536.2099 | -1.468144
-515.337 | -1.46622
-494.5132 | -1.464236
-473.8028 | -1.462193
-453.2091 | -1.460091
-432.7772 | -1.457929
-412.5849 | -1.455708
-392.5881 | -1.453428
-372.9387 | -1.451089
-353.6182 | -1.448691
-334.6251 | -1.446234
-316.0423 | -1.443718
-297.9365 | -1.441144
-280.1996 | -1.438511
-262.9985 | -1.435821
-246.3136 | -1.433072
-230.1944 | -1.430267
-214.5989 | -1.427404
-199.5875 | -1.424485
-185.1271 | -1.421511
-171.2289 | -1.418482
-157.9528 | -1.415399
-145.2206 | -1.412263
-133.0468 | -1.409074
-121.457 | -1.405835
-110.4029 | -1.402545
-99.81595 | -1.399205
-89.78253 | -1.395817
-80.24436 | -1.392381
-71.19165 | -1.388897
-62.62019 | -1.385366
-54.46354 | -1.381789
-46.71211 | -1.378165
-39.31906 | -1.374495
-32.31442 | -1.370779
-25.68177 | -1.367017071
-19.36328 | -1.36321
-13.41278 | -1.359358
-7.70521 | -1.35546
-2.249771 | -1.351518
2.947934 | -1.34753
7.900712 | -1.343496
12.57635 | -1.339415
17.1067 | -1.335287
21.39513 | -1.331112
25.51448 | -1.326888
29.46794 | -1.322616
33.2385 | -1.318295
36.87539 | -1.313924323
40.3474 | -1.309504
43.65612 | -1.305034
46.8938 | -1.300514
50.00622 | -1.295941
53.00218 | -1.291317
55.86407 | -1.286639
58.62071 | -1.281909
61.2935 | -1.277127456
63.87844407 | -1.272294
66.40496 | -1.267411
68.83102 | -1.26248
71.18845 | -1.257501
73.46904 | -1.252473
75.65797 | -1.247396
77.8229 | -1.242269
79.91999 | -1.237092
81.97606 | -1.231864
83.94449 | -1.226585
85.90471 | -1.221257
87.82811 | -1.215878342
89.68608 | -1.210451
91.51763 | -1.204976
93.29535 | -1.199453
95.02105 | -1.193882
96.73975 | -1.188265
98.48445 | -1.182602
100.1327 | -1.176895583
101.7822 | -1.171146
103.4478 | -1.165355
105.0245 | -1.159521536
106.5855 | -1.153646
108.1345 | -1.147725921
109.7017 | -1.141762
111.2807 | -1.135753
112.7721 | -1.129701
114.2973 | -1.123606
115.7729 | -1.117468625
117.3079 | -1.11129
118.8254 | -1.105071
120.3066 | -1.098812
121.811 | -1.092511
123.332 | -1.086170325
124.7731 | -1.07979
126.2497 | -1.073369172
127.7451 | -1.066909
129.2497 | -1.06041
130.7607 | -1.053873
132.2292 | -1.047297
133.7328 | -1.040684
135.2554 | -1.034033
136.7988 | -1.027345
138.3422 | -1.020621
139.9192 | -1.013860888
141.4848 | -1.007065
143.0671 | -1.000232
144.6569 | -0.993362512
146.3061 | -0.9864564958
147.9506 | -0.9795140241
149.5778 | -0.9725348716
151.2595 | -0.9655188208
152.916 | -0.9584659984
154.6369 | -0.9513764554
156.4072 | -0.9442497449
158.1367 | -0.9370855418
159.933 | -0.9298834278
161.7444 | -0.9226427707
163.6107 | -0.9153642469
165.4633 | -0.9080507451
167.3787 | -0.9007051033
169.3339 | -0.8933278165
171.2775 | -0.8859180317
173.2488 | -0.878475248
175.289 | -0.8709996312
177.3471 | -0.86349161
179.435 | -0.8559514396
181.5291 | -0.8483793887
183.7158 | -0.8407759746
185.8907 | -0.8331415499
188.0735 | -0.8254761228
190.3335 | -0.817779711
192.6379 | -0.8100523068
194.9284 | -0.8022938548
197.3049 | -0.7945045537
199.7171 | -0.786684565
202.1522 | -0.7788340083
204.6177 | -0.7709528983
207.0958 | -0.7630410056
209.6345 | -0.7550982422
212.2268 | -0.7471251072
214.868 | -0.7391230582
217.5084 | -0.7310935804
220.1614 | -0.72303739
222.9038 | -0.7149545023
225.648 | -0.7068451174
228.4447 | -0.6987097086
231.2538 | -0.6905485943
234.1116 | -0.6823620254
236.9297 | -0.6741501998
239.7982 | -0.6659132854
242.7455 | -0.6576512039
245.7085 | -0.6493642832
248.6774 | -0.6410530143
251.7118 | -0.6327179077
254.786 | -0.6243594969
257.8144 | -0.6159782001
260.8836 | -0.6075744265
263.969 | -0.5991482719
267.0828 | -0.5906994879
270.2366 | -0.5822279774
273.3987 | -0.5737341901
276.5709 | -0.5652183854
279.7326 | -0.5566805409
282.9595 | -0.5481208993
286.2088 | -0.5395393794
289.4502 | -0.5309360562
292.7361 | -0.5223115281
296.0285 | -0.5136664967
299.3434 | -0.5050019703
302.6531 | -0.496318821
306.0261 | -0.4876175496
309.3674 | -0.47889863
312.7542 | -0.470162438
316.1475 | -0.4614091644
319.5735 | -0.4526390791
323.0045 | -0.4438525262
326.4233 | -0.4350498372
329.9097 | -0.4262312632
333.3887 | -0.41739716
336.8513 | -0.4085479194
340.3233 | -0.3996838
343.8131 | -0.3908049753
347.3107 | -0.381911646
350.8502 | -0.3730041072
354.3436 | -0.3640827778
357.8855 | -0.3551480634
361.4145 | -0.3462001249
364.9271 | -0.3372393839
368.4397 | -0.328266346
372.0096 | -0.3192812142
375.5426 | -0.3102842281
379.0769 | -0.3012755375
382.6121 | -0.2922553865
386.1358 | -0.2832241918
389.696 | -0.2741822744
393.2973 | -0.265129777
396.8821 | -0.2560670569
400.437 | -0.2469947037
404.0057 | -0.237912939
407.5695 | -0.2288221287
411.16 | -0.2197227111
414.7472 | -0.2106149275
418.3631 | -0.2014990738
421.9348 | -0.1923753918
425.5088 | -0.183244181
429.0787 | -0.1741058651
432.6566 | -0.1649607805
436.2773 | -0.1558091586
439.8663 | -0.1466513037
443.467 | -0.1374876158
447.005 | -0.1283185074
450.5849 | -0.1191441779
454.186 | -0.1099649462
457.7366 | -0.1007812906
461.3339 | -0.0915935957
464.8805 | -0.0824022769
468.4328 | -0.0732076685
471.9756 | -0.0640101747
475.5233 | -0.0548102109
479.0771 | -0.0456082415
482.6082 | -0.0364046245
486.1474 | -0.0271996228
489.6582 | -0.0179937204
493.2167 | -0.008787221