## Sheet1
559.5512 | 0.000478819
563.8935 | 0.0109169637
568.0446 | 0.0213521587
572.2218 | 0.0317839039
576.5771 | 0.0422119028
580.5641 | 0.0526358961
584.8514 | 0.0630556227
588.8705 | 0.0734709297
593.0476 | 0.0838816659
597.2938 | 0.0942875335
601.2599 | 0.1046883107
605.4831 | 0.1150837542
609.6233 | 0.1254736521
613.6083 | 0.1358579379
617.6805 | 0.1462364166
621.7326 | 0.1566090231
625.8787 | 0.1669755951
629.9959 | 0.1773359117
634.042 | 0.1876897813
638.1101 | 0.198036878
642.1362 | 0.2083770283
646.1693 | 0.218709998
650.1023 | 0.2290354983
654.1294 | 0.2393532802
658.2596 | 0.249663052
661.9135 | 0.2599645061
666.0036 | 0.2702573279
669.9307 | 0.2805412934
673.8137 | 0.290816058
677.6397 | 0.3010813356
681.4997 | 0.3113368409
685.3957 | 0.3215821305
689.2487 | 0.3318167513
693.0817 | 0.3420404326
696.8767 | 0.3522528577
700.4535 | 0.3624533083
704.2075 | 0.3726413012
708.0305 | 0.3828165888
711.5753 | 0.3929786964
715.2222 | 0.403127219
718.9091 | 0.4132616328
722.441 | 0.4233814811
725.9908 | 0.4334864227
729.4076 | 0.4435761401
732.9965 | 0.4536499669
736.3532 | 0.4637072422
739.784 | 0.4737476393
743.0737 | 0.4837705003
746.4245 | 0.4937751042
749.8152 | 0.5037609012
753.0309 | 0.5137273725
756.1625 | 0.5236741482
759.3662 | 0.533600768
762.4808 | 0.5435065796
765.5424 | 0.5533910807
768.612 | 0.5632537477
771.5095 | 0.5730941463
774.4891 | 0.5829118722
777.4376 | 0.5927066037
780.3051 | 0.6024779912
783.1826 | 0.6122256885
786.0181 | 0.6219493859
788.7015 | 0.6316487315
791.4649 | 0.6413234702
793.9752 | 0.6509733291
796.7056 | 0.6605980789
799.277 | 0.6701975189
801.9003 | 0.6797714233
804.2816 | 0.6893193269
806.6968 | 0.6988407109
809.2051 | 0.7083353228
811.6664 | 0.7178030431
814.0957 | 0.7272437297
816.1708 | 0.7366569239
818.483 | 0.7460421642
820.9202 | 0.7553988954
823.0553 | 0.7647266515
825.2675 | 0.7740252607
827.4566 | 0.7832943642
829.3816 | 0.792533555
831.4607 | 0.8017424071
833.4447 | 0.8109205262
835.5298 | 0.8200676606
837.3708 | 0.8291835982
839.2258 | 0.8382679077
840.9557 | 0.8473202918
842.7976 | 0.856341131
844.4285 | 0.8653311253
846.1934 | 0.8742902186
847.7732 | 0.883217502
849.354 | 0.8921121503
850.9008 | 0.9009736829
852.4686 | 0.9098017509
853.8864 | 0.9185961488
855.3531 | 0.9273566764
856.6758 | 0.9360828668
858.0866 | 0.9447740128
859.4033 | 0.9534294053
860.5418 | 0.9620483283
861.8395 | 0.9706299006
862.8891 | 0.9791739348
863.8796 | 0.9876807036
865.0682 | 0.9961499861
865.9897 | 1.004581
866.9852 | 1.012975
867.7506 | 1.021329
868.7401 | 1.029645
869.4215 | 1.037923
870.1599 | 1.046165
870.8792 | 1.054371041
871.5656 | 1.062539
872.333 | 1.070669
872.9473 | 1.078759
873.3795 | 1.08681
873.9979 | 1.094821
874.4541 | 1.10279
874.9283 | 1.110715
875.5347 | 1.118598
875.8268 | 1.126437
876.3091 | 1.134234
876.7563 | 1.141988
876.9934 | 1.149698219
877.4777 | 1.157365
877.6808 | 1.164988
877.9609 | 1.172565
878.203 | 1.180098
878.5292 | 1.187586
878.8084 | 1.195032
879.2476 | 1.202434
879.6008 | 1.209792
879.8879 | 1.217106
880.3802 | 1.224373
881.0965 | 1.231591
881.7609 | 1.23876
882.5643 | 1.245881
883.4728 | 1.252953
884.5784 | 1.259976
885.855 | 1.266951
887.3398 | 1.273877
889.0807 | 1.280754
891.1748 | 1.287583
893.3039 | 1.294364
895.9763 | 1.301098
898.8648 | 1.307786336
902.2526 | 1.314426
905.9365 | 1.321018
910.1547 | 1.327559998
914.8711 | 1.334052
919.9918 | 1.340494
925.5377 | 1.34688452
931.7969 | 1.353224
938.6785 | 1.359511
946.0373 | 1.365747278
954.1326 | 1.371931
962.9782 | 1.378063
972.5241 | 1.384142
982.8515 | 1.390168
993.8322 | 1.396140638
1005.693 | 1.402060709
1018.456 | 1.407928
1031.95 | 1.413745
1046.671 | 1.41951
1062.321 | 1.425224
1079.093 | 1.430886
1096.889 | 1.436496
1115.888 | 1.442053
1136.104 | 1.447556
1157.69 | 1.453003
1180.647 | 1.458395
1205.181 | 1.463730053
1231.408 | 1.469008
1258.987 | 1.474228
1288.505 | 1.479391
1319.959 | 1.484495
1353.183 | 1.489541
1388.702 | 1.494528
1426.179 | 1.499454
1465.786 | 1.50432
1507.698 | 1.509124
1551.702 | 1.513867
1597.905 | 1.518547239
1646.458 | 1.523165
1697.197 | 1.527719081
1750.33 | 1.53221
1805.938 | 1.536637
1863.563 | 1.541001
1923.848 | 1.545303
1986.353 | 1.549544
2050.953 | 1.553725
2117.599 | 1.557848
2186.388 | 1.561913
2257.225 | 1.565925
2329.621 | 1.569883
2403.469 | 1.57379
2478.832 | 1.577648
2555.62 | 1.581458
2633.308 | 1.58522
2712.397 | 1.588934
2792.414 | 1.592601
2873.451 | 1.596219
2954.879 | 1.599788
3036.462 | 1.603307
3118.418 | 1.606774
3200.453 | 1.610189
3282.356 | 1.613549
3364.08 | 1.616853
3445.471 | 1.620098677
3526.724 | 1.623284
3607.521 | 1.626408
3687.638 | 1.629467212
3767.154 | 1.632461
3845.314 | 1.635389
3922.15 | 1.638249
3997.99 | 1.64104
4072.576 | 1.643762
4146.025 | 1.646414
4218.518 | 1.648996
4289.683 | 1.651507
4359.934 | 1.653949
4428.676 | 1.65632
4495.846 | 1.658621
4561.011 | 1.660851
4624.031 | 1.663013
4685.301 | 1.665105
4744.889 | 1.667128
4802.305 | 1.669083
4858.714 | 1.670971
4913.941 | 1.672793
4967.565 | 1.67455
5019.402 | 1.676241961
5069.12 | 1.67787
5117.082 | 1.67943498
5163.428 | 1.680938
5208.045 | 1.682379
5250.267 | 1.683759
5290.597 | 1.685079
5328.947 | 1.686339
5365.704 | 1.687540825
5400.802 | 1.688683357
5434.491 | 1.689767
5466.518 | 1.690792
5496.574 | 1.691759
5524.872 | 1.692667
5551.387 | 1.693515
5576.106 | 1.694305
5598.988 | 1.695035
5619.864 | 1.695706
5638.943 | 1.696317
5655.637 | 1.696869
5670.468 | 1.697359
5683.174 | 1.69779
5693.866 | 1.698159
5702.189 | 1.698467
5708.476 | 1.698713
5712.692 | 1.698896
5714.599 | 1.699017
5714.634 | 1.699073906
5712.302 | 1.699067
5707.624 | 1.698996
5700.964 | 1.698862
5692.267 | 1.698662828
5681.053 | 1.698399
5667.466 | 1.698071
5651.663 | 1.697678
5633.852 | 1.697221
5613.522 | 1.696698
5590.92 | 1.69611
5566.048 | 1.695457
5538.725 | 1.694738
5509.16 | 1.693954
5477.517 | 1.693104
5443.429 | 1.692188
5407.017 | 1.691207
5368.836 | 1.690161
5329.221 | 1.68905
5287.716 | 1.687874728
5244.237 | 1.686635
5198.736 | 1.685332
5151.524 | 1.683964
5102.238 | 1.682531
5050.342 | 1.681034
4995.993 | 1.679472
4939.047 | 1.677848
4880.75 | 1.676161
4820.966 | 1.674411
4760.406 | 1.672597
4698.558 | 1.670721
4635.222 | 1.668783
4569.604 | 1.666783562
4501.69 | 1.664721672
4431.774 | 1.662598
4359.905 | 1.660413
4287.008 | 1.658166
4212.905 | 1.655859
4137.753 | 1.653491
4061.43 | 1.651063
3984.135 | 1.648574495
3905.511 | 1.646025813
3825.338 | 1.643417
3744.11 | 1.640748
3661.417 | 1.638018
3577.625 | 1.635229
3493.094 | 1.632379
3407.634 | 1.629468
3321.518 | 1.626498
3234.545 | 1.623467
3146.64 | 1.620376
3058.32 | 1.617225
2969.181 | 1.614014
2879.224 | 1.610742955
2788.668 | 1.607413
2697.742 | 1.604022951
2606.649 | 1.600574
2515.597 | 1.597064
2424.48 | 1.593494822
2332.978 | 1.589865
2241.474 | 1.586175
2149.923 | 1.582424
2058.614 | 1.578614
1967.593 | 1.574745
1877.069 | 1.570817
1787.077 | 1.566831
1698.065 | 1.562785721
1609.733 | 1.558682
1522.308 | 1.554519
1435.939 | 1.550297
1350.787 | 1.546016
1267.413 | 1.541675
1185.804 | 1.537275
1106.124 | 1.532814
1028.319 | 1.528291332
952.8219 | 1.523706
879.4727 | 1.519056
808.5168 | 1.514342
740.5114 | 1.509562
675.4105 | 1.504715
612.966 | 1.499802
553.5241 | 1.49482
497.3348 | 1.489769
444.2782 | 1.484645
394.4583 | 1.479448862
347.9451 | 1.474178
304.8937 | 1.468833
265.177 | 1.463415
228.8631 | 1.457925
195.7579 | 1.452366
165.8913 | 1.446742
138.9613 | 1.441059014
114.8668 | 1.435322
93.37359 | 1.429537
74.26865 | 1.423712
57.59898 | 1.417853
42.37805 | 1.411967
29.26323 | 1.406059
17.50211 | 1.400134
7.169731 | 1.394194
-2.074079 | 1.388241
-10.49046 | 1.382276
-17.91332 | 1.376296
-24.7959 | 1.370298461
-30.92509 | 1.364281
-36.49699 | 1.358237
-42.01387 | 1.352162
-47.05049 | 1.346051
-51.47179 | 1.339897
-56.01915 | 1.333695
-60.37942 | 1.327439
-64.43754 | 1.321123
-68.29954 | 1.314742
-72.04249 | 1.308292
-75.795446 | 1.301769
-79.07515 | 1.295172
-82.52795 | 1.288499229
-85.74662 | 1.281749
-88.88326 | 1.274921
-91.8518 | 1.268015
-95.01045 | 1.261030798
-97.82591 | 1.253968
-100.4513 | 1.246826
-103.2147 | 1.239605987
-105.8161 | 1.232313
-108.2393 | 1.224954
-110.5495 | 1.217535
-112.8998 | 1.210059
-115.247 | 1.202526
-117.3631 | 1.194943
-119.5872 | 1.187312
-121.4852 | 1.179637
-123.6383 | 1.171921
-125.7604 | 1.164166
-127.5174 | 1.156376
-129.2503 | 1.148552589
-131.2983 | 1.140698
-133.0082 | 1.132816
-134.7401 | 1.124906
-136.517 | 1.116971
-138.339 | 1.109011552
-140.0569 | 1.101029
-141.9319 | 1.093024
-143.6768 | 1.084999
-145.3947 | 1.076952
-147.2026 | 1.068884
-149.0796 | 1.060794
-150.9746 | 1.052681
-152.9106 | 1.044544
-154.8866 | 1.036382
-156.7736 | 1.028193
-158.8477 | 1.019976
-160.8967 | 1.011729
-162.9648 | 1.003451
-165.244 | 0.9951394339
-167.4762 | 0.9867930976
-169.7603 | 0.9784110141
-172.0565 | 0.9699921778
-174.5799 | 0.9615349447
-177.0461 | 0.9530370678
-179.4694 | 0.9444964644
-182.0788 | 0.9359113067
-184.7912 | 0.9272808191
-187.4636 | 0.9186056315
-190.3381 | 0.9098868281
-192.9644 | 0.9011247088
-195.905 | 0.8923189085
-198.8335 | 0.8834690685
-201.8591 | 0.874574621
-204.9507 | 0.8656357093
-208.1363 | 0.8566529237
-211.1969 | 0.8476264641
-214.4616 | 0.838556806
-217.6012 | 0.8294452307
-220.975 | 0.8202931019
-224.2397 | 0.811100981
-227.7695 | 0.8018691862
-231.2083 | 0.7925987428
-234.6481 | 0.783291318
-238.1379 | 0.7739487222
-241.5887 | 0.7645725556
-245.1756 | 0.7551643077
-248.6874 | 0.7457255959
-252.2743 | 0.736257926
-255.9772 | 0.7267624595
-259.6311 | 0.7172403524
-263.3861 | 0.7076929418
-267.001 | 0.6981214159
-270.7349 | 0.6885270054
-274.2707 | 0.6789108488
-277.9477 | 0.6692739713
-281.7486 | 0.659617285
-285.5336 | 0.6499414309
-289.2695 | 0.6402470763
-293.1245 | 0.630534994
-296.7865 | 0.6208059797
-300.6995 | 0.6110605607
-304.5605 | 0.6012991371
-308.3555 | 0.591522239
-312.1094 | 0.5817301474
-316.0455 | 0.5719229498
-320.0486 | 0.5621008489
-323.8315 | 0.5522638386
-327.8466 | 0.5424118307
-331.7657 | 0.5325448614
-335.7267 | 0.5226627729
-339.7508 | 0.5127653609
-343.8109 | 0.5028524379
-347.841 | 0.4929238656
-351.9872 | 0.482979497
-356.0463 | 0.4730189448
-360.2625 | 0.4630419829
-364.4217 | 0.4530483976
-368.4808 | 0.4430377509
-372.742 | 0.4330098786
-376.9742 | 0.4229647198
-381.3245 | 0.4129023451
-385.5156 | 0.4028227181
-389.98 | 0.3927257725
-394.4163 | 0.3826114691
-398.8216 | 0.3724795589
-403.2869 | 0.362329895
-407.5721 | 0.3521624495
-412.1945 | 0.3419773987
-416.5728 | 0.3317749725
-421.0911 | 0.3215556144
-425.6745 | 0.3113195774
-430.2579 | 0.3010672163
-434.7993 | 0.2907990715
-439.4477 | 0.2805154787
-443.822 | 0.2702169743
-448.3363 | 0.2599041667
-452.9547 | 0.2495775986
-457.377 | 0.2392379853
-462.1165 | 0.2288861752
-466.8079 | 0.21852272
-471.2613 | 0.2081483212
-475.8386 | 0.1977639536
-480.325 | 0.1873703199
-484.9624 | 0.176968049
-489.4587 | 0.1665579295
-493.821 | 0.1561407281
-498.4584 | 0.1457173321
-502.9788 | 0.13528848
-507.286 | 0.1248548298
-511.8044 | 0.1144170872
-516.3107 | 0.1039759446
-520.715 | 0.0935321256
-525.0783 | 0.0830863115
-529.4285 | 0.0726393728
-533.8728 | 0.0621918593
-538.1331 | 0.0517441752
-542.4673 | 0.0412968226
-546.7285 | 0.0308502784
-551.0198 | 0.0204051615
-555.257 | 0.009961987
-559.5512 | -0.000478819
-563.8935 | -0.0109169637
-568.0446 | -0.0213521587
-572.2218 | -0.0317839039
-576.5771 | -0.0422119028
-580.5641 | -0.0526358961
-584.8514 | -0.0630556227
-588.8705 | -0.0734709297
-593.0476 | -0.0838816659
-597.2938 | -0.0942875335
-601.2599 | -0.1046883107
-605.4831 | -0.1150837542
-609.6233 | -0.1254736521
-613.6083 | -0.1358579379
-617.6805 | -0.1462364166
-621.7326 | -0.1566090231
-625.8787 | -0.1669755951
-629.9959 | -0.1773359117
-634.042 | -0.1876897813
-638.1101 | -0.198036878
-642.1362 | -0.2083770283
-646.1693 | -0.218709998
-650.1023 | -0.2290354983
-654.1294 | -0.2393532802
-658.2596 | -0.249663052
-661.9135 | -0.2599645061
-666.0036 | -0.2702573279
-669.9307 | -0.2805412934
-673.8137 | -0.290816058
-677.6397 | -0.3010813356
-681.4997 | -0.3113368409
-685.3957 | -0.3215821305
-689.2487 | -0.3318167513
-693.0817 | -0.3420404326
-696.8767 | -0.3522528577
-700.4535 | -0.3624533083
-704.2075 | -0.3726413012
-708.0305 | -0.3828165888
-711.5753 | -0.3929786964
-715.2222 | -0.403127219
-718.9091 | -0.4132616328
-722.441 | -0.4233814811
-725.9908 | -0.4334864227
-729.4076 | -0.4435761401
-732.9965 | -0.4536499669
-736.3532 | -0.4637072422
-739.784 | -0.4737476393
-743.0737 | -0.4837705003
-746.4245 | -0.4937751042
-749.8152 | -0.5037609012
-753.0309 | -0.5137273725
-756.1625 | -0.5236741482
-759.3662 | -0.533600768
-762.4808 | -0.5435065796
-765.5424 | -0.5533910807
-768.612 | -0.5632537477
-771.5095 | -0.5730941463
-774.4891 | -0.5829118722
-777.4376 | -0.5927066037
-780.3051 | -0.6024779912
-783.1826 | -0.6122256885
-786.0181 | -0.6219493859
-788.7015 | -0.6316487315
-791.4649 | -0.6413234702
-793.9752 | -0.6509733291
-796.7056 | -0.6605980789
-799.277 | -0.6701975189
-801.9003 | -0.6797714233
-804.2816 | -0.6893193269
-806.6968 | -0.6988407109
-809.2051 | -0.7083353228
-811.6664 | -0.7178030431
-814.0957 | -0.7272437297
-816.1708 | -0.7366569239
-818.483 | -0.7460421642
-820.9202 | -0.7553988954
-823.0553 | -0.7647266515
-825.2675 | -0.7740252607
-827.4566 | -0.7832943642
-829.3816 | -0.792533555
-831.4607 | -0.8017424071
-833.4447 | -0.8109205262
-835.5298 | -0.8200676606
-837.3708 | -0.8291835982
-839.2258 | -0.8382679077
-840.9557 | -0.8473202918
-842.7976 | -0.856341131
-844.4285 | -0.8653311253
-846.1934 | -0.8742902186
-847.7732 | -0.883217502
-849.354 | -0.8921121503
-850.9008 | -0.9009736829
-852.4686 | -0.9098017509
-853.8864 | -0.9185961488
-855.3531 | -0.9273566764
-856.6758 | -0.9360828668
-858.0866 | -0.9447740128
-859.4033 | -0.9534294053
-860.5418 | -0.9620483283
-861.8395 | -0.9706299006
-862.8891 | -0.9791739348
-863.8796 | -0.9876807036
-865.0682 | -0.9961499861
-865.9897 | -1.004581
-866.9852 | -1.012975
-867.7506 | -1.021329
-868.7401 | -1.029645
-869.4215 | -1.037923
-870.1599 | -1.046165
-870.8792 | -1.054371041
-871.5656 | -1.062539
-872.333 | -1.070669
-872.9473 | -1.078759
-873.3795 | -1.08681
-873.9979 | -1.094821
-874.4541 | -1.10279
-874.9283 | -1.110715
-875.5347 | -1.118598
-875.8268 | -1.126437
-876.3091 | -1.134234
-876.7563 | -1.141988
-876.9934 | -1.149698219
-877.4777 | -1.157365
-877.6808 | -1.164988
-877.9609 | -1.172565
-878.203 | -1.180098
-878.5292 | -1.187586
-878.8084 | -1.195032
-879.2476 | -1.202434
-879.6008 | -1.209792
-879.8879 | -1.217106
-880.3802 | -1.224373
-881.0965 | -1.231591
-881.7609 | -1.23876
-882.5643 | -1.245881
-883.4728 | -1.252953
-884.5784 | -1.259976
-885.855 | -1.266951
-887.3398 | -1.273877
-889.0807 | -1.280754
-891.1748 | -1.287583
-893.3039 | -1.294364
-895.9763 | -1.301098
-898.8648 | -1.307786336
-902.2526 | -1.314426
-905.9365 | -1.321018
-910.1547 | -1.327559998
-914.8711 | -1.334052
-919.9918 | -1.340494
-925.5377 | -1.34688452
-931.7969 | -1.353224
-938.6785 | -1.359511
-946.0373 | -1.365747278
-954.1326 | -1.371931
-962.9782 | -1.378063
-972.5241 | -1.384142
-982.8515 | -1.390168
-993.8322 | -1.396140638
-1005.693 | -1.402060709
-1018.456 | -1.407928
-1031.95 | -1.413745
-1046.671 | -1.41951
-1062.321 | -1.425224
-1079.093 | -1.430886
-1096.889 | -1.436496
-1115.888 | -1.442053
-1136.104 | -1.447556
-1157.69 | -1.453003
-1180.647 | -1.458395
-1205.181 | -1.463730053
-1231.408 | -1.469008
-1258.987 | -1.474228
-1288.505 | -1.479391
-1319.959 | -1.484495
-1353.183 | -1.489541
-1388.702 | -1.494528
-1426.179 | -1.499454
-1465.786 | -1.50432
-1507.698 | -1.509124
-1551.702 | -1.513867
-1597.905 | -1.518547239
-1646.458 | -1.523165
-1697.197 | -1.527719081
-1750.33 | -1.53221
-1805.938 | -1.536637
-1863.563 | -1.541001
-1923.848 | -1.545303
-1986.353 | -1.549544
-2050.953 | -1.553725
-2117.599 | -1.557848
-2186.388 | -1.561913
-2257.225 | -1.565925
-2329.621 | -1.569883
-2403.469 | -1.57379
-2478.832 | -1.577648
-2555.62 | -1.581458
-2633.308 | -1.58522
-2712.397 | -1.588934
-2792.414 | -1.592601
-2873.451 | -1.596219
-2954.879 | -1.599788
-3036.462 | -1.603307
-3118.418 | -1.606774
-3200.453 | -1.610189
-3282.356 | -1.613549
-3364.08 | -1.616853
-3445.471 | -1.620098677
-3526.724 | -1.623284
-3607.521 | -1.626408
-3687.638 | -1.629467212
-3767.154 | -1.632461
-3845.314 | -1.635389
-3922.15 | -1.638249
-3997.99 | -1.64104
-4072.576 | -1.643762
-4146.025 | -1.646414
-4218.518 | -1.648996
-4289.683 | -1.651507
-4359.934 | -1.653949
-4428.676 | -1.65632
-4495.846 | -1.658621
-4561.011 | -1.660851
-4624.031 | -1.663013
-4685.301 | -1.665105
-4744.889 | -1.667128
-4802.305 | -1.669083
-4858.714 | -1.670971
-4913.941 | -1.672793
-4967.565 | -1.67455
-5019.402 | -1.676241961
-5069.12 | -1.67787
-5117.082 | -1.67943498
-5163.428 | -1.680938
-5208.045 | -1.682379
-5250.267 | -1.683759
-5290.597 | -1.685079
-5328.947 | -1.686339
-5365.704 | -1.687540825
-5400.802 | -1.688683357
-5434.491 | -1.689767
-5466.518 | -1.690792
-5496.574 | -1.691759
-5524.872 | -1.692667
-5551.387 | -1.693515
-5576.106 | -1.694305
-5598.988 | -1.695035
-5619.864 | -1.695706
-5638.943 | -1.696317
-5655.637 | -1.696869
-5670.468 | -1.697359
-5683.174 | -1.69779
-5693.866 | -1.698159
-5702.189 | -1.698467
-5708.476 | -1.698713
-5712.692 | -1.698896
-5714.599 | -1.699017
-5714.634 | -1.699073906
-5712.302 | -1.699067
-5707.624 | -1.698996
-5700.964 | -1.698862
-5692.267 | -1.698662828
-5681.053 | -1.698399
-5667.466 | -1.698071
-5651.663 | -1.697678
-5633.852 | -1.697221
-5613.522 | -1.696698
-5590.92 | -1.69611
-5566.048 | -1.695457
-5538.725 | -1.694738
-5509.16 | -1.693954
-5477.517 | -1.693104
-5443.429 | -1.692188
-5407.017 | -1.691207
-5368.836 | -1.690161
-5329.221 | -1.68905
-5287.716 | -1.687874728
-5244.237 | -1.686635
-5198.736 | -1.685332
-5151.524 | -1.683964
-5102.238 | -1.682531
-5050.342 | -1.681034
-4995.993 | -1.679472
-4939.047 | -1.677848
-4880.75 | -1.676161
-4820.966 | -1.674411
-4760.406 | -1.672597
-4698.558 | -1.670721
-4635.222 | -1.668783
-4569.604 | -1.666783562
-4501.69 | -1.664721672
-4431.774 | -1.662598
-4359.905 | -1.660413
-4287.008 | -1.658166
-4212.905 | -1.655859
-4137.753 | -1.653491
-4061.43 | -1.651063
-3984.135 | -1.648574495
-3905.511 | -1.646025813
-3825.338 | -1.643417
-3744.11 | -1.640748
-3661.417 | -1.638018
-3577.625 | -1.635229
-3493.094 | -1.632379
-3407.634 | -1.629468
-3321.518 | -1.626498
-3234.545 | -1.623467
-3146.64 | -1.620376
-3058.32 | -1.617225
-2969.181 | -1.614014
-2879.224 | -1.610742955
-2788.668 | -1.607413
-2697.742 | -1.604022951
-2606.649 | -1.600574
-2515.597 | -1.597064
-2424.48 | -1.593494822
-2332.978 | -1.589865
-2241.474 | -1.586175
-2149.923 | -1.582424
-2058.614 | -1.578614
-1967.593 | -1.574745
-1877.069 | -1.570817
-1787.077 | -1.566831
-1698.065 | -1.562785721
-1609.733 | -1.558682
-1522.308 | -1.554519
-1435.939 | -1.550297
-1350.787 | -1.546016
-1267.413 | -1.541675
-1185.804 | -1.537275
-1106.124 | -1.532814
-1028.319 | -1.528291332
-952.8219 | -1.523706
-879.4727 | -1.519056
-808.5168 | -1.514342
-740.5114 | -1.509562
-675.4105 | -1.504715
-612.966 | -1.499802
-553.5241 | -1.49482
-497.3348 | -1.489769
-444.2782 | -1.484645
-394.4583 | -1.479448862
-347.9451 | -1.474178
-304.8937 | -1.468833
-265.177 | -1.463415
-228.8631 | -1.457925
-195.7579 | -1.452366
-165.8913 | -1.446742
-138.9613 | -1.441059014
-114.8668 | -1.435322
-93.37359 | -1.429537
-74.26865 | -1.423712
-57.59898 | -1.417853
-42.37805 | -1.411967
-29.26323 | -1.406059
-17.50211 | -1.400134
-7.169731 | -1.394194
2.074079 | -1.388241
10.49046 | -1.382276
17.91332 | -1.376296
24.7959 | -1.370298461
30.92509 | -1.364281
36.49699 | -1.358237
42.01387 | -1.352162
47.05049 | -1.346051
51.47179 | -1.339897
56.01915 | -1.333695
60.37942 | -1.327439
64.43754 | -1.321123
68.29954 | -1.314742
72.04249 | -1.308292
75.795446 | -1.301769
79.07515 | -1.295172
82.52795 | -1.288499229
85.74662 | -1.281749
88.88326 | -1.274921
91.8518 | -1.268015
95.01045 | -1.261030798
97.82591 | -1.253968
100.4513 | -1.246826
103.2147 | -1.239605987
105.8161 | -1.232313
108.2393 | -1.224954
110.5495 | -1.217535
112.8998 | -1.210059
115.247 | -1.202526
117.3631 | -1.194943
119.5872 | -1.187312
121.4852 | -1.179637
123.6383 | -1.171921
125.7604 | -1.164166
127.5174 | -1.156376
129.2503 | -1.148552589
131.2983 | -1.140698
133.0082 | -1.132816
134.7401 | -1.124906
136.517 | -1.116971
138.339 | -1.109011552
140.0569 | -1.101029
141.9319 | -1.093024
143.6768 | -1.084999
145.3947 | -1.076952
147.2026 | -1.068884
149.0796 | -1.060794
150.9746 | -1.052681
152.9106 | -1.044544
154.8866 | -1.036382
156.7736 | -1.028193
158.8477 | -1.019976
160.8967 | -1.011729
162.9648 | -1.003451
165.244 | -0.9951394339
167.4762 | -0.9867930976
169.7603 | -0.9784110141
172.0565 | -0.9699921778
174.5799 | -0.9615349447
177.0461 | -0.9530370678
179.4694 | -0.9444964644
182.0788 | -0.9359113067
184.7912 | -0.9272808191
187.4636 | -0.9186056315
190.3381 | -0.9098868281
192.9644 | -0.9011247088
195.905 | -0.8923189085
198.8335 | -0.8834690685
201.8591 | -0.874574621
204.9507 | -0.8656357093
208.1363 | -0.8566529237
211.1969 | -0.8476264641
214.4616 | -0.838556806
217.6012 | -0.8294452307
220.975 | -0.8202931019
224.2397 | -0.811100981
227.7695 | -0.8018691862
231.2083 | -0.7925987428
234.6481 | -0.783291318
238.1379 | -0.7739487222
241.5887 | -0.7645725556
245.1756 | -0.7551643077
248.6874 | -0.7457255959
252.2743 | -0.736257926
255.9772 | -0.7267624595
259.6311 | -0.7172403524
263.3861 | -0.7076929418
267.001 | -0.6981214159
270.7349 | -0.6885270054
274.2707 | -0.6789108488
277.9477 | -0.6692739713
281.7486 | -0.659617285
285.5336 | -0.6499414309
289.2695 | -0.6402470763
293.1245 | -0.630534994
296.7865 | -0.6208059797
300.6995 | -0.6110605607
304.5605 | -0.6012991371
308.3555 | -0.591522239
312.1094 | -0.5817301474
316.0455 | -0.5719229498
320.0486 | -0.5621008489
323.8315 | -0.5522638386
327.8466 | -0.5424118307
331.7657 | -0.5325448614
335.7267 | -0.5226627729
339.7508 | -0.5127653609
343.8109 | -0.5028524379
347.841 | -0.4929238656
351.9872 | -0.482979497
356.0463 | -0.4730189448
360.2625 | -0.4630419829
364.4217 | -0.4530483976
368.4808 | -0.4430377509
372.742 | -0.4330098786
376.9742 | -0.4229647198
381.3245 | -0.4129023451
385.5156 | -0.4028227181
389.98 | -0.3927257725
394.4163 | -0.3826114691
398.8216 | -0.3724795589
403.2869 | -0.362329895
407.5721 | -0.3521624495
412.1945 | -0.3419773987
416.5728 | -0.3317749725
421.0911 | -0.3215556144
425.6745 | -0.3113195774
430.2579 | -0.3010672163
434.7993 | -0.2907990715
439.4477 | -0.2805154787
443.822 | -0.2702169743
448.3363 | -0.2599041667
452.9547 | -0.2495775986
457.377 | -0.2392379853
462.1165 | -0.2288861752
466.8079 | -0.21852272
471.2613 | -0.2081483212
475.8386 | -0.1977639536
480.325 | -0.1873703199
484.9624 | -0.176968049
489.4587 | -0.1665579295
493.821 | -0.1561407281
498.4584 | -0.1457173321
502.9788 | -0.13528848
507.286 | -0.1248548298
511.8044 | -0.1144170872
516.3107 | -0.1039759446
520.715 | -0.0935321256
525.0783 | -0.0830863115
529.4285 | -0.0726393728
533.8728 | -0.0621918593
538.1331 | -0.0517441752
542.4673 | -0.0412968226
546.7285 | -0.0308502784
551.0198 | -0.0204051615
555.257 | -0.009961987