## Data
H | B
90.13525 | 0.4494673035 | Bm_min | Bm_max
89.12483 | 0.4494552195 | -0.4494673035 | 0.4494673035
88.01102 | 0.4494271093
86.88741 | 0.4493825247 | Number of Points
85.70809 | 0.4493205147 | 513
84.50092 | 0.449240591
83.36377 | 0.4491434708
82.17688 | 0.4490285698
80.95118 | 0.4488968191
79.8798 | 0.4487487962
78.73186 | 0.4485835384
77.60466 | 0.4484015265
76.43286 | 0.4482029711
75.21228 | 0.4479879496
74.04156 | 0.4477563899
72.78275 | 0.4475075429
71.57432 | 0.4472424664
70.37577 | 0.446961665
69.17608 | 0.4466637706
68.05189 | 0.446348243
66.80829 | 0.4460149164
65.55548 | 0.4456654241
64.39782 | 0.4453000628
63.19875 | 0.4449181325
61.99166 | 0.444519316
60.82014 | 0.4441018364
59.63518 | 0.4436669665
58.32186 | 0.4432152205
57.06347 | 0.4427468014
55.81296 | 0.4422624488
54.65003 | 0.4417611792
53.3959 | 0.4412434576
52.1413 | 0.4407098365
50.89767 | 0.440159299
49.68719 | 0.4395927892
48.52777 | 0.4390112462
47.28289 | 0.4384113429
46.04556 | 0.4377934654
44.79863 | 0.4371604459
43.51756 | 0.4365113856
42.23525 | 0.4358464273
40.94647 | 0.43516539
39.79899 | 0.4344685234
38.64192 | 0.4337561274
37.29167 | 0.4330258534
36.07069 | 0.4322790642
34.78063 | 0.4315167237
33.5587 | 0.430737424
32.28106 | 0.4299416359
31.02432 | 0.4291294997
29.746 | 0.4283004172
28.5907 | 0.4274543727
27.35039 | 0.4265918519
25.93493 | 0.4257133339
24.73587 | 0.4248194808
23.46739 | 0.423910139
22.30384 | 0.4229851043
21.0507 | 0.4220435291
19.82321 | 0.4210847602
18.54159 | 0.4201100003
17.28664 | 0.4191192787
15.99961 | 0.41811254
14.81472 | 0.4170895184
13.59829 | 0.4160515061
12.25396 | 0.414997852
11.13587 | 0.4139279819
9.926869 | 0.4128434237
8.660548 | 0.4117433925
7.461642 | 0.41062817
6.309951 | 0.409497764
5.130709 | 0.4083516767
3.999456 | 0.4071910057
2.787692 | 0.4060160594
1.537429 | 0.4048252685
0.2997238 | 0.4036188126
-0.9379383 | 0.4023983418
-2.128635 | 0.4011630379
-3.305354 | 0.3999129738
-4.490795 | 0.3986481346
-5.689943 | 0.3973678335
-6.855429 | 0.3960724929
-7.928895 | 0.394761548
-9.190268 | 0.3934364442
-10.27584 | 0.3920976011
-11.45616 | 0.3907430507
-12.68512 | 0.3893724487
-13.73924 | 0.3879868655
-14.94613 | 0.3865874691
-16.17527 | 0.385173804
-17.27925 | 0.3837460335
-18.37934 | 0.3823044231
-19.51919 | 0.3808475297
-20.62857 | 0.3793752945
-21.73991 | 0.3778891069
-22.95051 | 0.3763887687
-24.00404 | 0.374873747
-25.11701 | 0.3733443281
-26.1708 | 0.3718015441
-27.28671 | 0.3702455965
-28.38102 | 0.368674388
-29.43327 | 0.3670887068
-30.53393 | 0.3654903578
-31.52216 | 0.3638789084
-32.70621 | 0.3622529907
-33.72391 | 0.360612984
-34.81415 | 0.3589596885
-35.8826 | 0.3572925657
-36.84977 | 0.3556122544
-37.96079 | 0.3539186095
-39.01053 | 0.3522118652
-39.98046 | 0.3504927001
-40.9762 | 0.348760948
-42.02027 | 0.3470146005
-43.02277 | 0.3452539745
-44.02888 | 0.3434810402
-45.08616 | 0.3416954918
-46.02692 | 0.3398974558
-47.04094 | 0.3380863026
-48.03894 | 0.3362622846
-49.031 | 0.3344265173
-50.01819 | 0.3325779651
-50.88207 | 0.3307156497
-51.84766 | 0.328841413
-52.80638 | 0.3269543542
-53.7624 | 0.3250546976
-54.76629 | 0.3231439724
-55.60857 | 0.3212208451
-56.51212 | 0.3192865781
-57.40951 | 0.3173412862
-58.26867 | 0.315383741
-59.2322 | 0.3134144959
-60.09328 | 0.3114335574
-61.04404 | 0.3094403417
-61.9041 | 0.3074344471
-62.75424 | 0.3054166604
-63.68482 | 0.3033879549
-64.57224 | 0.3013473066
-65.40774 | 0.2992945894
-66.22857 | 0.2972308076
-67.06725 | 0.2951555061
-67.96265 | 0.2930683848
-68.79407 | 0.2909696958
-69.6329 | 0.2888605279
-70.41058 | 0.2867417621
-71.19978 | 0.2846121923
-72.03271 | 0.2824716747
-72.81892 | 0.2803208627
-73.64073 | 0.2781589803
-74.49239 | 0.2759866484
-75.34263 | 0.2738045048
-76.12596 | 0.2716123834
-76.8876 | 0.2694110045
-77.56276 | 0.2671997097
-78.28857 | 0.2649784901
-78.98281 | 0.2627482298
-79.76324 | 0.2605085005
-80.63915 | 0.2582591943
-81.38052 | 0.2559997284
-82.04722 | 0.2537291953
-82.75621 | 0.2514483194
-83.50308 | 0.2491586254
-84.2895 | 0.2468588564
-84.96867 | 0.2445483034
-85.71016 | 0.2422278535
-86.38209 | 0.2398979908
-86.99208 | 0.2375601077
-87.64911 | 0.2352132668
-88.32802 | 0.2328577222
-88.93193 | 0.2304938703
-89.68327 | 0.2281212241
-90.3673 | 0.2257401695
-91.03688 | 0.223350649
-91.74386 | 0.2209521524
-92.43984 | 0.2185455929
-93.01651 | 0.2161312944
-93.69786 | 0.2137078688
-94.27792 | 0.2112767944
-94.89917 | 0.2088379797
-95.59238 | 0.2063911634
-96.17779 | 0.2039372788
-96.77188 | 0.2014757946
-97.36532 | 0.1990077947
-98.02225 | 0.1965342611
-98.58017 | 0.1940533748
-99.22991 | 0.1915646459
-99.81796 | 0.1890691002
-100.3566 | 0.1865663555
-100.9783 | 0.1840565668
-101.4373 | 0.1815381266
-102.0224 | 0.1790115365
-102.6957 | 0.1764802037
-103.3067 | 0.1739424408
-103.8609 | 0.1713974117
-104.3293 | 0.1688454923
-104.8118 | 0.1662863283
-105.3584 | 0.163720673
-105.9077 | 0.1611476805
-106.5105 | 0.1585693605
-107.0657 | 0.1559864485
-107.56 | 0.1533965577
-108.1328 | 0.1508007733
-108.5861 | 0.1481993121
-108.998 | 0.145591418
-109.4581 | 0.1429787569
-110.0425 | 0.1403610569
-110.5795 | 0.1377379425
-111.126 | 0.135110212
-111.5211 | 0.1324778568
-112.1011 | 0.1298413463
-112.586 | 0.1271992293
-113.0939 | 0.1245512357
-113.5553 | 0.1218988692
-113.99 | 0.1192420924
-114.487 | 0.1165809002
-115.0116 | 0.113915156
-115.5334 | 0.1112445789
-115.9844 | 0.1085698718
-116.5194 | 0.1058913824
-117.0015 | 0.1032085229
-117.3298 | 0.1005212097
-117.7697 | 0.0978303681
-118.1785 | 0.0951365095
-118.6999 | 0.0924389786
-119.1747 | 0.0897380362
-119.5318 | 0.0870333543
-119.9727 | 0.0843252154
-120.4104 | 0.0816145901
-120.8168 | 0.0789005118
-121.343 | 0.0761833836
-121.7281 | 0.0734644299
-122.1099 | 0.0707433635
-122.5492 | 0.0680195587
-122.975 | 0.0652924171
-123.3899 | 0.0625621815
-123.7391 | 0.0598299114
-124.1484 | 0.0570951309
-124.6085 | 0.05435804
-125.0723 | 0.0516195319
-125.4978 | 0.0488791625
-125.9709 | 0.0461378916
-126.3227 | 0.0433953514
-126.7714 | 0.0406510729
-127.1115 | 0.037906055
-127.5758 | 0.0351603384
-127.9493 | 0.0324135992
-128.3688 | 0.0296658772
-128.7956 | 0.0269160538
-129.1997 | 0.0241633468
-129.6015 | 0.0214088921
-129.9954 | 0.0186541473
-130.306 | 0.0158999167
-130.7532 | 0.013145515
-131.2493 | 0.0103907093
-131.6151 | 0.0076354362
-131.9567 | 0.0048794156
-132.3667 | 0.002123296
-132.9915 | -0.000634361
-133.3569 | -0.0033946538
-133.7636 | -0.0061541238
-134.181 | -0.0089124224
-134.5315 | -0.0116706899
-134.87 | -0.0144279238
-135.2478 | -0.0171831453
-135.6079 | -0.0199369055
-135.9395 | -0.0226905802
-136.3817 | -0.0254440595
-136.7359 | -0.0281970208
-137.1496 | -0.0309483753
-137.5567 | -0.0336988078
-137.9693 | -0.0364490118
-138.3581 | -0.0391973273
-138.7182 | -0.0419438297
-139.1287 | -0.0446892261
-139.4877 | -0.0474330004
-139.8493 | -0.0501755301
-140.2689 | -0.0529161994
-140.6834 | -0.0556536413
-141.1019 | -0.058388151
-141.4906 | -0.0611199219
-141.8294 | -0.0638504676
-142.1648 | -0.0665791337
-142.4735 | -0.0693039712
-142.8189 | -0.0720271129
-143.2843 | -0.07474811
-143.5883 | -0.0774658894
-144.0318 | -0.0801811532
-144.2906 | -0.0828924068
-144.6926 | -0.0856007697
-145.1237 | -0.088307432
-145.4465 | -0.0910107502
-145.8712 | -0.0937097659
-146.2452 | -0.0964045128
-146.6757 | -0.0990961508
-146.9999 | -0.1017838747
-147.2578 | -0.104467171
-147.5603 | -0.107146488
-147.9397 | -0.109822342
-148.232 | -0.1124942011
-148.6283 | -0.1151603645
-149.1007 | -0.1178212987
-149.4869 | -0.1204783972
-149.8009 | -0.1231312912
-150.0886 | -0.1257783554
-150.3472 | -0.1284210703
-150.7659 | -0.131059947
-151.1276 | -0.1336943486
-151.3898 | -0.1363243825
-151.7972 | -0.1389496733
-152.1557 | -0.1415698136
-152.4714 | -0.1441839243
-152.9801 | -0.1467918984
-153.1888 | -0.1493941683
-153.4765 | -0.1519911324
-153.8123 | -0.154581933
-154.0935 | -0.15716654
-154.4764 | -0.1597455402
-154.8028 | -0.1623182333
-155.0528 | -0.1648841241
-155.4244 | -0.1674435282
-155.6943 | -0.1699973029
-156.0263 | -0.172544737
-156.285 | -0.1750847376
-156.5124 | -0.1776175303
-156.8451 | -0.1801436377
-157.1842 | -0.1826634367
-157.476 | -0.1851762991
-157.7464 | -0.1876817027
-158.0449 | -0.1901796798
-158.3159 | -0.1926705287
-158.5694 | -0.1951536556
-158.8316 | -0.19762929
-159.143 | -0.200098599
-159.3508 | -0.202561076
-159.559 | -0.2050159627
-159.9105 | -0.2074630666
-160.1842 | -0.2099028484
-160.3839 | -0.2123355478
-160.59 | -0.2147608
-160.9533 | -0.2171786028
-161.151 | -0.2195894706
-161.345 | -0.2219922578
-161.6537 | -0.2243865871
-161.8509 | -0.2267739506
-162.1089 | -0.2291528519
-162.2797 | -0.2315214118
-162.4788 | -0.2338810298
-162.6795 | -0.2362321945
-162.8828 | -0.2385741641
-163.2058 | -0.2409075971
-163.4034 | -0.2432324699
-163.5009 | -0.245547507
-163.6126 | -0.2478522325
-163.8225 | -0.2501469191
-163.9487 | -0.2524321822
-164.1508 | -0.254708057
-164.2802 | -0.2569749139
-164.3314 | -0.2592317962
-164.5102 | -0.2614785416
-164.6294 | -0.2637159461
-164.9144 | -0.2659427756
-164.9343 | -0.2681591236
-165.0653 | -0.2703649699
-165.2335 | -0.2725599199
-165.3979 | -0.2747448928
-165.4559 | -0.2769199308
-165.5577 | -0.2790846532
-165.4884 | -0.2812388599
-165.6142 | -0.2833822586
-165.7143 | -0.2855155298
-165.7755 | -0.2876395282
-165.7755 | -0.2897527898
-165.8099 | -0.2918540346
-165.9212 | -0.2939451475
-165.9628 | -0.2960257883
-166.039 | -0.2980947677
-166.1559 | -0.3001532329
-166.1725 | -0.3022008899
-166.1558 | -0.3042362166
-166.1424 | -0.3062593828
-166.1244 | -0.3082708398
-166.0928 | -0.3102702533
-166.0206 | -0.3122573907
-165.9254 | -0.3142331673
-165.9341 | -0.3161971619
-165.9327 | -0.3181487183
-165.9188 | -0.3200890718
-165.9325 | -0.3220179649
-165.9211 | -0.3239344305
-165.8077 | -0.3258389237
-165.6698 | -0.3277327569
-165.6296 | -0.3296145164
-165.5686 | -0.3314821831
-165.3504 | -0.3333366641
-165.3216 | -0.335179466
-165.18 | -0.3370095205
-165.0681 | -0.3388265254
-165.0299 | -0.340630507
-164.8599 | -0.3424205858
-164.7433 | -0.3441977935
-164.4991 | -0.3459631171
-164.3155 | -0.3477154506
-164.1288 | -0.3494550687
-163.9623 | -0.3511821556
-163.7606 | -0.352896633
-163.5885 | -0.3545990045
-163.4179 | -0.3562881918
-163.236 | -0.3579633199
-163.0102 | -0.3596238375
-162.7424 | -0.361271442
-162.4858 | -0.3629065911
-162.2822 | -0.3645277355
-162.0451 | -0.3661342629
-161.7609 | -0.3677263643
-161.4611 | -0.3693039724
-161.1861 | -0.3708680064
-160.9749 | -0.3724197992
-160.6062 | -0.3739577454
-160.2608 | -0.3754806878
-160.052 | -0.3769898674
-159.6834 | -0.3784859187
-159.3314 | -0.3799666183
-159.0012 | -0.381432026
-158.5988 | -0.3828834767
-158.211 | -0.3843203756
-157.903 | -0.3857427434
-157.4796 | -0.3871503006
-157.2096 | -0.3885434687
-156.6997 | -0.389921577
-156.2989 | -0.3912849166
-155.8755 | -0.3926343947
-155.4768 | -0.3939683312
-155.0387 | -0.3952868841
-154.673 | -0.396590697
-154.165 | -0.397879294
-153.689 | -0.3991532503
-153.2752 | -0.4004125872
-152.79 | -0.401656573
-152.2356 | -0.4028852695
-151.645 | -0.4040986285
-151.1314 | -0.4052963621
-150.5669 | -0.4064802522
-150.121 | -0.4076498827
-149.6645 | -0.4088035911
-149.1742 | -0.4099416944
-148.6915 | -0.4110643243
-148.0909 | -0.4121717486
-147.4809 | -0.4132629565
-146.8838 | -0.4143385022
-146.2162 | -0.415399057
-145.5688 | -0.416444024
-144.9559 | -0.4174739312
-144.3817 | -0.4184888046
-143.717 | -0.4194868273
-143.1265 | -0.4204687002
-142.5719 | -0.4214356361
-141.8687 | -0.4223878818
-141.2315 | -0.4233243517
-140.5349 | -0.4242432716
-139.886 | -0.4251457743
-139.1889 | -0.4260322329
-138.4607 | -0.4269041228
-137.6791 | -0.4277593329
-136.9463 | -0.428597849
-136.2756 | -0.4294219511
-135.5579 | -0.4302302273
-134.8752 | -0.4310215469
-134.0444 | -0.4317953747
-133.159 | -0.4325530013
-132.3693 | -0.4332961729
-131.5652 | -0.434023288
-130.8523 | -0.4347322774
-130.0281 | -0.4354251847
-129.2003 | -0.4361022787
-128.4727 | -0.4367625213
-127.7181 | -0.4374065054
-126.732 | -0.43803484
-125.8423 | -0.4386471406
-124.96 | -0.4392425466
-124.2065 | -0.4398214372
-123.3772 | -0.4403835432
-122.3335 | -0.4409284657
-121.4668 | -0.4414571416
-120.5637 | -0.4419688198
-119.6937 | -0.4424625357
-118.7593 | -0.4429393994
-117.8129 | -0.443399513
-116.8868 | -0.4438421048
-115.95 | -0.4442678783
-115.0543 | -0.4446769635
-114.1454 | -0.4450682293
-113.1405 | -0.4454430379
-112.1382 | -0.4458028781
-111.184 | -0.4461455565
-110.1899 | -0.4464711901
-109.2198 | -0.4467810503
-108.2848 | -0.4470740779
-107.2744 | -0.4473511509
-106.2201 | -0.4476115614
-105.1137 | -0.4478540323
-104.0159 | -0.4480795245
-103.0245 | -0.4482889177
-102.0306 | -0.4484816033
-100.946 | -0.4486568908
-99.95136 | -0.4488151121
-98.87240223 | -0.4489554382
-97.69717 | -0.4490794525
-96.61512 | -0.4491872246
-95.62124 | -0.4492768685
-94.53343 | -0.4493496289
-93.43838 | -0.4494051331
-92.29339 | -0.4494429853
-91.17167 | -0.4494636026
-90.13525 | -0.4494673035