## Data
H | B
137.314 | 0.8501312023 | Bm_min | Bm_max
134.6267 | 0.8501121731 | -0.8501312023 | 0.8501312023
132.2029 | 0.8500606405
129.3775 | 0.8499772275 | Number of Points
126.8241 | 0.8498618328 | 513
124.1187 | 0.8497140834
121.5548 | 0.8495354258
118.9559 | 0.8493262544
116.1385 | 0.8490846266
113.5828 | 0.8488103026
110.9193 | 0.8485029537
108.1729 | 0.8481633202
105.4736 | 0.8477920206
102.7478 | 0.8473876423
100.1733 | 0.8469505426
97.51952 | 0.8464817313
94.91078 | 0.8459808251
92.17649 | 0.8454482669
89.68316 | 0.8448845795
87.13428 | 0.8442881067
84.28865 | 0.8436587431
81.63231 | 0.8429978611
79.06755 | 0.8423051001
76.42093 | 0.8415810685
73.91295 | 0.8408254916
71.29885 | 0.8400363519
68.62739 | 0.8392156275
65.96562 | 0.8383640022
63.44798 | 0.8374812785
60.91495 | 0.8365683539
58.26399 | 0.8356221922
55.90181 | 0.8346438425
53.20825 | 0.8336354956
50.65536 | 0.8325946596
48.14895 | 0.8315219135
45.60349 | 0.8304168308
43.17962 | 0.8292785443
40.54838 | 0.8281084063
38.15451 | 0.8269061741
35.61835 | 0.8256733128
33.21484 | 0.8244102767
30.89478 | 0.8231169368
28.27625 | 0.8217936187
26.07726 | 0.820439777
23.75255 | 0.8190552542
21.27018 | 0.8176395007
18.88152 | 0.8161919168
16.63927 | 0.8147126847
14.34526 | 0.8132028787
11.94097 | 0.811663433
9.677395 | 0.8100950001
7.305664 | 0.8084958915
4.962472 | 0.8068657247
2.842115 | 0.8052042854
0.5818953 | 0.803512444
-1.625952 | 0.801791218
-3.659461 | 0.8000387348
-5.790689 | 0.7982567595
-7.990057397 | 0.7964469186
-10.03731 | 0.7946071298
-12.15868 | 0.7927359422
-14.30527 | 0.7908348802
-16.34126 | 0.7889051151
-18.42718 | 0.7869463179
-20.5346 | 0.7849572884
-22.39054 | 0.7829366461
-24.44601 | 0.780885792
-26.32287 | 0.7788057938
-28.32792 | 0.7766954509
-30.32184 | 0.7745555662
-32.1416 | 0.7723877212
-34.16841 | 0.7701907987
-35.92553 | 0.7679651449
-37.79217 | 0.7657103753
-39.51546 | 0.7634254175
-41.32295 | 0.7611114439
-43.0212 | 0.7587683948
-44.7671 | 0.7563957761
-46.65989 | 0.753994957
-48.42593 | 0.7515664232
-50.06649 | 0.7491103685
-51.77493 | 0.7466272335
-53.47888 | 0.7441156765
-55.2723 | 0.7415765363
-56.76969 | 0.7390100054
-58.32685 | 0.7364151467
-59.88829 | 0.7337921883
-61.49065 | 0.7311403964
-63.04493 | 0.7284600637
-64.54951 | 0.7257517505
-66.07809 | 0.7230146615
-67.72128 | 0.7202508574
-69.07408 | 0.7174602245
-70.42051 | 0.7146427377
-71.8116 | 0.7117991465
-73.11743 | 0.7089292089
-74.57062 | 0.7060346928
-75.96511 | 0.7031139888
-77.25606 | 0.7001667902
-78.76877 | 0.6971940053
-80.03515 | 0.6941931792
-81.26227 | 0.6911641784
-82.59739 | 0.6881083448
-83.6183 | 0.685027049
-84.91445 | 0.681922138
-86.15683 | 0.67879262
-87.44654234 | 0.6756383769
-88.70504 | 0.6724597307
-89.70326 | 0.6692558367
-90.90295 | 0.6660273451
-92.076 | 0.6627737486
-93.19332 | 0.6594938684
-94.21614 | 0.6561869843
-95.36391 | 0.6528546864
-96.38073 | 0.6494990442
-97.51282 | 0.6461190839
-98.70675 | 0.6427148918
-99.7382 | 0.6392868918
-100.755 | 0.63583504
-101.6692 | 0.6323594057
-102.672 | 0.6288609591
-103.6984 | 0.6253401148
-104.7798 | 0.6217950381
-105.7318 | 0.6182263493
-106.638 | 0.6146357344
-107.6895 | 0.6110230339
-108.8252 | 0.6073876567
-109.7639 | 0.6037299922
-110.5521 | 0.6000494657
-111.4497 | 0.5963458207
-112.5712 | 0.5926201097
-113.4464 | 0.5888713063
-114.2358 | 0.5850997883
-115.2256 | 0.5813060641
-116.0522 | 0.577490468
-117.0076 | 0.5736535894
-117.8986 | 0.5697942719
-118.7619 | 0.5659134638
-119.6805 | 0.5620123172
-120.4358 | 0.5580899867
-121.3093 | 0.5541468005
-122.3124 | 0.5501829879
-123.2139 | 0.5461987417
-124.0774 | 0.5421944658
-124.9416 | 0.5381693672
-125.7753 | 0.5341240555
-126.6437 | 0.5300590198
-127.3869 | 0.5259744158
-128.1582 | 0.5218706433
-129.1013 | 0.5177466039
-130.1375 | 0.5136021164
-130.8291 | 0.5094385373
-131.6706 | 0.5052565921
-132.5862 | 0.5010553701
-133.4571 | 0.496833946
-134.4243 | 0.4925938113
-135.212 | 0.4883353193
-135.9929 | 0.4840582314
-136.884 | 0.4797628931
-137.7228 | 0.4754497469
-138.5716 | 0.4711192687
-139.3274 | 0.4667711229
-140.2346 | 0.4624058158
-141.1833 | 0.4580242463
-142.0597 | 0.453626683
-142.8005 | 0.4492115492
-143.6772 | 0.4447782385
-144.5072 | 0.4403286586
-145.4477 | 0.4358626769
-146.3946 | 0.4313793322
-147.2878 | 0.4268785429
-148.2109 | 0.4223613776
-148.997 | 0.4178281887
-150.0987 | 0.4132785974
-151.0899 | 0.408714704
-151.8616 | 0.4041362634
-152.6919 | 0.3995415797
-153.582 | 0.3949326784
-154.6166 | 0.3903104483
-155.5986 | 0.3856745679
-156.6745 | 0.3810242382
-157.6812 | 0.3763596853
-158.5968 | 0.3716827249
-159.4006 | 0.3669910718
-160.5224 | 0.3622843915
-161.4575 | 0.3575647946
-162.4895 | 0.3528311397
-163.4607 | 0.3480836825
-164.3963 | 0.3433231127
-165.4451 | 0.3385493826
-166.4529 | 0.333763298
-167.5514 | 0.3289637128
-168.5477 | 0.3241514416
-169.5966 | 0.3193282687
-170.6181 | 0.3144931896
-171.702 | 0.3096469014
-172.8581 | 0.3047893013
-173.9426 | 0.2999197943
-175.0499 | 0.2950392527
-176.2136 | 0.2901463471
-177.3958 | 0.2852428094
-178.4537 | 0.2803297814
-179.5698 | 0.275406731
-180.7199 | 0.2704736786
-182.0071 | 0.2655297856
-183.2064 | 0.2605756652
-184.4859 | 0.2556120793
-185.7323 | 0.2506393632
-186.8463 | 0.2456578738
-188.0345 | 0.240667285
-189.2971 | 0.2356664537
-190.4766 | 0.2306557005
-191.6746 | 0.2256377517
-193.0248 | 0.2206141577
-194.1911 | 0.215582842
-195.5441 | 0.2105426539
-196.8414 | 0.2054937647
-198.1206 | 0.200437852
-199.3987 | 0.195375711
-200.8015 | 0.1903052727
-202.3199 | 0.1852269872
-203.6453 | 0.180142397
-205.0672 | 0.175052103
-206.6224 | 0.1699541233
-207.8499 | 0.164848402
-209.0617 | 0.159736862
-210.6723 | 0.1546196979
-211.9638 | 0.1494971048
-213.401 | 0.1443685216
-215.0418 | 0.1392334405
-216.3266 | 0.1340928561
-217.7424 | 0.1289477598
-219.1744 | 0.1237970685
-220.558 | 0.1186413052
-221.9561 | 0.1134816205
-223.3496 | 0.108318431
-224.909 | 0.1031513461
-226.519 | 0.0979792918
-227.9607 | 0.0928027647
-229.415 | 0.0876222743
-230.9937 | 0.0824378198
-232.5831 | 0.0772500374
-234.016 | 0.0720592906
-235.5709 | 0.0668639695
-237.0029 | 0.0616654001
-238.5543 | 0.0564655557
-239.8741 | 0.0512637229
-241.3317 | 0.0460600942
-242.9525 | 0.0408538005
-244.3845 | 0.0356454073
-245.781 | 0.0304357347
-247.4014 | 0.0252248087
-248.831 | 0.0200128736
-250.2409 | 0.0147990597
-251.836 | 0.0095843763
-253.3427 | 0.004369128
-254.3079 | -0.0008473502
-255.6908 | -0.0060634376
-257.0974 | -0.0112787623
-258.5486 | -0.016494456
-260.1167 | -0.0217096088
-261.4613 | -0.0269236323
-262.8567 | -0.0321363985
-264.1073 | -0.037347147
-265.774 | -0.0425572062
-267.2108 | -0.0477658652
-268.5636 | -0.0529712726
-270.0779 | -0.0581742901
-271.4726 | -0.0633755841
-272.8449 | -0.0685746744
-274.132 | -0.0737716483
-275.4673 | -0.0789660008
-276.8051 | -0.0841560508
-278.2076 | -0.0893439211
-279.6844 | -0.0945290305
-281.055 | -0.0997086606
-282.4167 | -0.1048842209
-283.6824 | -0.1100566713
-285.1382 | -0.1152249962
-286.4026 | -0.1203882153
-287.8328 | -0.1255471957
-289.0471 | -0.1307023645
-290.2104 | -0.135852249
-291.4826 | -0.1409960897
-292.7724 | -0.1461359579
-294.1047 | -0.1512714378
-295.2674 | -0.1563997633
-296.4173 | -0.1615222396
-297.5069 | -0.1666392367
-298.9433 | -0.1717492179
-300.1767 | -0.1768524988
-301.3668 | -0.1819496663
-302.5041 | -0.1870397201
-303.6907 | -0.1921218255
-305.0567 | -0.1971971498
-306.1012 | -0.2022660689
-307.1409 | -0.2073275972
-308.352 | -0.2123812203
-309.6253 | -0.2174273911
-310.4768 | -0.222464747
-311.5765 | -0.2274934792
-312.7049 | -0.2325148621
-313.592 | -0.2375276194
-314.8038 | -0.2425311714
-315.9789 | -0.2475260502
-316.869 | -0.2525116271
-317.8712 | -0.2574870119
-319.0877 | -0.2624519389
-320.1224 | -0.2674069937
-320.8728 | -0.2723515733
-321.952 | -0.2772855503
-322.8645 | -0.2822107612
-323.6185 | -0.2871252437
-324.6125 | -0.2920275619
-325.6034 | -0.2969184642
-326.468 | -0.301797521
-327.4773 | -0.3066656311
-328.3411 | -0.3115225169
-328.9662 | -0.3163655396
-329.9021 | -0.3211962065
-330.6282 | -0.3260174457
-331.3471 | -0.330826486
-332.2003 | -0.3356213042
-332.9849 | -0.3404028739
-333.7772 | -0.3451722168
-334.4758 | -0.349928896
-335.2232 | -0.3546716078
-335.9222 | -0.3594004713
-336.7596 | -0.3641153977
-337.4048 | -0.368816452
-337.849 | -0.3735030801
-338.59 | -0.3781757712
-339.2029 | -0.3828339859
-339.7078 | -0.3874773507
-340.444 | -0.3921071721
-341.0306 | -0.3967224724
-341.7145 | -0.401321874
-342.1949 | -0.4059059516
-342.6304 | -0.4104754401
-343.1452 | -0.4150297966
-343.7143 | -0.4195686559
-344.198 | -0.4240926418
-344.6173 | -0.4286014199
-345.0403 | -0.4330931253
-345.5266 | -0.4375679036
-345.981 | -0.4420271136
-346.2548 | -0.4464707825
-346.7281 | -0.4508973365
-346.9783 | -0.4553070497
-347.4668 | -0.4597007545
-347.6708 | -0.4640765474
-348.0041 | -0.4684353568
-348.3131 | -0.4727767672
-348.6651 | -0.4770994325
-348.8408 | -0.4814044138
-349.0207 | -0.4856910648
-349.3281 | -0.4899588393
-349.3629 | -0.494208028
-349.5976 | -0.4984391346
-349.8325 | -0.5026527039
-349.9428 | -0.5068487241
-350.1312 | -0.5110259719
-350.2261 | -0.5151839393
-350.1769 | -0.5193223662
-350.2956 | -0.5234402919
-350.4231 | -0.5275383988
-350.4561 | -0.5316178234
-350.5427 | -0.5356784237
-350.3242 | -0.5397190862
-350.2547 | -0.5437384001
-350.37 | -0.5477371831
-350.125 | -0.5517155162
-350.1765 | -0.5556732613
-350.1876 | -0.5596104399
-349.9148 | -0.5635268925
-349.8366 | -0.5674216763
-349.6412 | -0.5712934921
-349.4802 | -0.5751436792
-349.123 | -0.5789729192
-348.8869 | -0.5827801801
-348.6247 | -0.5865648823
-348.4269 | -0.5903274404
-348.1843 | -0.5940677272
-347.8046 | -0.5977867462
-347.5885 | -0.6014852349
-347.2652 | -0.6051619518
-346.7299 | -0.6088161582
-346.4642 | -0.612447076
-345.9125 | -0.6160553652
-345.4475 | -0.6196402682
-345.3106 | -0.6232002174
-344.6614 | -0.6267355637
-344.1896 | -0.6302470068
-343.5811 | -0.6337341851
-343.0339 | -0.637195572
-342.5618 | -0.6406329378
-341.9984 | -0.6440480051
-341.346 | -0.6474393972
-340.6869 | -0.650807776
-339.921 | -0.6541535115
-339.5528 | -0.6574736608
-338.7808 | -0.6607682758
-337.9388 | -0.6640383059
-337.2454 | -0.6672832929
-336.4576 | -0.6705038285
-335.5602 | -0.6736987083
-334.977 | -0.6768658342
-334.2499 | -0.6800055917
-333.1683 | -0.6831203773
-332.5641 | -0.686212216
-331.613 | -0.6892794247
-330.7037 | -0.6923208496
-329.7918 | -0.6953350012
-328.7657 | -0.6983211847
-327.7499 | -0.7012805495
-327.035 | -0.7042121295
-325.8391 | -0.7071173949
-324.8429 | -0.7099965202
-323.8188 | -0.7128496586
-322.8283 | -0.7156779336
-321.9038 | -0.7184804922
-320.6516 | -0.7212578244
-319.4887 | -0.7240091478
-318.2909 | -0.7267318224
-317.0905 | -0.7294262221
-316.0697 | -0.7320937464
-314.7253 | -0.7347332842
-313.4491 | -0.7373433793
-312.3081 | -0.7399255038
-311.007 | -0.7424799044
-309.6477 | -0.7450050896
-308.3322 | -0.7475016692
-306.8074 | -0.7499690205
-305.6886 | -0.7524090797
-304.2194 | -0.7548231669
-302.7445 | -0.7572099987
-301.3141 | -0.759568218
-299.9959 | -0.7618974388
-298.4048 | -0.7641983901
-297.0185 | -0.7664689987
-295.4336 | -0.7687102227
-293.8659 | -0.770923373
-292.3129 | -0.7731064479
-290.7608 | -0.7752606438
-289.2008 | -0.7773871636
-287.6094 | -0.7794845848
-285.84 | -0.7815533885
-284.2024 | -0.7835929749
-282.7278 | -0.7856021144
-280.7364 | -0.7875812031
-279.0611 | -0.789529012
-277.2513 | -0.7914474084
-275.5997 | -0.7933378673
-273.7295 | -0.7951973666
-271.8284 | -0.7970263926
-270.1335 | -0.7988273081
-268.2727 | -0.8005976122
-266.2577 | -0.8023374719
-264.4609 | -0.8040481369
-262.5107 | -0.805727958
-260.5194 | -0.8073776437
-258.6765 | -0.8089961071
-256.5638 | -0.8105833717
-254.761 | -0.8121406851
-252.6924 | -0.8136675014
-250.5543 | -0.815164762
-248.4163 | -0.8166310741
-246.3886 | -0.8180654278
-244.377 | -0.8194695197
-242.1375 | -0.8208418798
-240.0657 | -0.8221825975
-237.9329 | -0.8234943792
-235.866 | -0.8247756533
-233.6371 | -0.8260252029
-231.2791 | -0.8272436898
-229.1994 | -0.8284312584
-227.0444 | -0.8295872098
-224.8006 | -0.8307114224
-222.378 | -0.831804663
-220.0891 | -0.8328662986
-217.7904 | -0.8338966246
-215.5655 | -0.8348948774
-213.2628 | -0.8358618583
-210.8238 | -0.8367985223
-208.3557 | -0.8377039597
-205.8482 | -0.8385771862
-203.4723 | -0.839418453
-201.0563 | -0.8402286128
-198.5701 | -0.8410060361
-196.3877 | -0.841751527
-193.9244 | -0.8424668416
-191.43 | -0.8431509643
-188.9914 | -0.8438034936
-186.5021 | -0.8444251758
-184.0153 | -0.8450153
-181.5602 | -0.8455718785
-178.9134 | -0.8460963618
-176.2985 | -0.846589002
-173.7691 | -0.8470493949
-171.2059 | -0.8474781939
-168.6799 | -0.8478746121
-166.1191 | -0.8482399067
-163.5059 | -0.8485730773
-160.9362 | -0.8488731458
-158.2424 | -0.8491416256
-155.7069 | -0.8493776364
-153.2073 | -0.8495809066
-150.6021 | -0.8497529276
-147.8997 | -0.8498929174
-145.2455 | -0.8499995441
-142.6433 | -0.8500745684
-139.9963 | -0.8501185202
-137.314 | -0.8501312023