## Data
H | B
143.6043 | 0.8995001419 | Bm_min | Bm_max
140.8361 | 0.8994683681 | -0.8995001419 | 0.8995001419
137.8868 | 0.8994027024
135.0423 | 0.8993033026 | Number of Points
132.2223 | 0.8991688818 | 513
129.1412 | 0.898999641
126.2205 | 0.8987962675
123.503 | 0.8985590312
120.6113 | 0.8982880725
117.7764 | 0.8979829235
114.731 | 0.8976447153
111.9516 | 0.897273227
109.0698 | 0.8968672842
106.1142 | 0.8964274494
103.34 | 0.895953562
100.3664 | 0.8954464771
97.52941 | 0.8949066318
94.72606 | 0.8943327042
91.91686 | 0.8937250603
89.02735 | 0.8930838851
86.15623 | 0.8924085786
83.46678 | 0.8916991926
80.57908 | 0.8909554374
77.7336 | 0.8901774136
75.07063 | 0.8893661559
72.27182 | 0.8885227394
69.31201 | 0.8876469681
66.82561 | 0.8867378409
63.95995 | 0.8857946622
61.19766 | 0.8848177211
58.47024 | 0.8838075329
55.76897 | 0.8827648438
52.95969 | 0.8816895652
50.25819 | 0.8805799582
47.61101 | 0.8794360823
44.90766 | 0.8782592176
42.17626 | 0.8770490615
39.66097 | 0.8758059573
37.08554 | 0.8745310096
34.48394 | 0.8732227408
31.89985 | 0.8718807802
29.28603 | 0.8705063967
26.61402 | 0.8690988633
24.02383 | 0.8676579915
21.66808 | 0.8661839565
19.11354 | 0.8646775247
16.63167 | 0.863139512
14.14623 | 0.8615685174
11.6586 | 0.8599662613
9.252812 | 0.8583322298
6.853139 | 0.8566642098
4.632587734 | 0.8549649651
2.292245 | 0.8532350261
0.01931772 | 0.8514731319
-2.282492 | 0.8496798015
-4.742552 | 0.8478551537
-6.953842 | 0.8459981358
-9.262237 | 0.844107927
-11.29643 | 0.8421859262
-13.61121 | 0.8402326935
-15.78001 | 0.8382461344
-17.97489 | 0.836226647
-20.19965 | 0.8341765467
-22.19567 | 0.832094253
-24.41341 | 0.8299789628
-26.40777 | 0.8278335304
-28.45356 | 0.825658727
-30.40866 | 0.82345427
-32.45909 | 0.8212186468
-34.27687 | 0.8189513457
-36.29716 | 0.816654308
-38.26383 | 0.8143265665
-39.98939 | 0.8119661773
-42.09121 | 0.8095748367
-43.96474 | 0.8071542669
-45.74299 | 0.8047042007
-47.68344 | 0.8022240591
-49.49227 | 0.7997127948
-51.43993 | 0.7971707947
-53.03286 | 0.7945974933
-54.61695 | 0.7919939887
-56.42667 | 0.7893612739
-58.15233 | 0.7866972743
-59.82573 | 0.7840035935
-61.36026 | 0.7812820895
-62.93895 | 0.7785310386
-64.64867 | 0.7757513961
-66.14732 | 0.7729436443
-67.63501 | 0.7701069699
-69.18105 | 0.767242266
-70.67131 | 0.7643489894
-72.04761 | 0.7614278229
-73.66979 | 0.7584783979
-75.04503 | 0.7554980884
-76.46124 | 0.7524877145
-77.84723 | 0.7494475677
-79.10417 | 0.7463783535
-80.53714 | 0.7432825825
-82.03689 | 0.740159201
-83.23252 | 0.7370089701
-84.49456 | 0.7338329668
-85.81786 | 0.7306300895
-87.13 | 0.7274002301
-88.45656 | 0.7241428989
-89.58279 | 0.7208571495
-90.74611 | 0.7175445731
-91.90741 | 0.714205214
-92.982 | 0.7108377046
-94.38149 | 0.7074441622
-95.6239 | 0.7040245995
-96.67424 | 0.7005770826
-97.64615 | 0.6971022138
-98.86045 | 0.6936013009
-99.94373 | 0.690074635
-100.9381 | 0.6865220572
-102.0371 | 0.6829433781
-103.2485 | 0.679339189
-104.0927 | 0.675710397
-105.3345 | 0.6720573049
-106.3734 | 0.6683799752
-107.1126 | 0.664677068
-108.2437 | 0.6609484018
-109.2496 | 0.6571944663
-110.3959 | 0.6534143605
-111.3678 | 0.6496100183
-112.3863 | 0.6457819203
-113.3349 | 0.6419297822
-114.269 | 0.6380547927
-115.1484 | 0.6341559385
-116.1178 | 0.6302325035
-116.9699 | 0.6262852553
-117.9625 | 0.6223145366
-118.9873 | 0.6183203781
-119.7984 | 0.6143029714
-120.8791 | 0.6102620753
-121.848 | 0.60619811
-122.6183 | 0.6021116781
-123.5876 | 0.598003833
-124.5597 | 0.5938739257
-125.2878 | 0.589722089
-126.3557 | 0.5855488787
-127.1991 | 0.5813529709
-128.0842 | 0.5771342453
-128.9945 | 0.5728930972
-129.7704 | 0.5686297143
-130.732 | 0.5643437945
-131.6898 | 0.5600362302
-132.5321 | 0.5557081946
-133.4127 | 0.5513594501
-134.4108 | 0.5469900613
-135.3405 | 0.5425997845
-136.2695 | 0.5381895257
-137.0875 | 0.5337592763
-138.0345 | 0.5293084708
-139.0341 | 0.5248382621
-139.918 | 0.5203486112
-140.906 | 0.5158390164
-141.8236 | 0.5113103386
-142.8305 | 0.5067617093
-143.6633 | 0.5021934636
-144.5955 | 0.4976074827
-145.5223 | 0.4930020032
-146.524 | 0.4883772592
-147.4504 | 0.4837350116
-148.2831 | 0.4790737825
-149.3333 | 0.4743939629
-150.2677 | 0.4696970766
-151.1188 | 0.4649826043
-152.2686 | 0.4602507643
-153.2441 | 0.4555021682
-154.2495 | 0.4507359716
-155.2001 | 0.445951777
-156.1499 | 0.4411519665
-157.1936 | 0.436336614
-158.2955 | 0.4315046015
-159.2841 | 0.4266571068
-160.3237 | 0.4217935633
-161.4983 | 0.4169141749
-162.3354 | 0.4120188088
-163.5599 | 0.4071062161
-164.6386 | 0.4021791976
-165.7804 | 0.3972379447
-166.9715 | 0.3922792257
-167.9148 | 0.3873049912
-169.157 | 0.3823178393
-170.2644 | 0.3773163925
-171.3591 | 0.3723010356
-172.5247 | 0.3672733257
-173.5512 | 0.3622322352
-174.6045 | 0.357177198
-175.7674 | 0.352108689
-177.1124 | 0.3470265704
-178.3322 | 0.3419315242
-179.6596 | 0.3368235043
-181.0039 | 0.3317019526
-182.262 | 0.3265687458
-183.5333 | 0.3214226599
-185.0124 | 0.3162628778
-186.2319 | 0.3110919945
-187.3234 | 0.3059085625
-188.7238 | 0.3007141007
-190.0187 | 0.2955091258
-191.3068 | 0.2902928319
-192.5754 | 0.2850666857
-194.0816 | 0.2798304579
-195.3923 | 0.2745846935
-196.8073 | 0.2693275461
-198.2774 | 0.2640597763
-199.8335 | 0.2587837103
-201.2936 | 0.2534973504
-202.8514 | 0.2482011348
-204.4826 | 0.2428965955
-205.8049 | 0.2375826264
-207.1973 | 0.2322595312
-208.6901 | 0.2269273446
-210.1065 | 0.2215864321
-211.7019 | 0.2162375612
-213.3598 | 0.2108799441
-214.833 | 0.2055142013
-216.4614 | 0.2001410088
-217.9345 | 0.1947599787
-219.5766 | 0.1893713533
-221.1585 | 0.1839764188
-222.6478 | 0.1785756581
-224.2742 | 0.173168395
-225.9059 | 0.1677540805
-227.6867 | 0.1623333565
-229.3478 | 0.1569054756
-231.1068 | 0.151470565
-232.741 | 0.1460299886
-234.1939 | 0.1405835403
-235.8117 | 0.1351305228
-237.4216 | 0.1296717733
-239.2557 | 0.1242090087
-240.8554 | 0.1187423227
-242.5689 | 0.1132710511
-244.2152 | 0.1077950348
-245.9222 | 0.1023150447
-247.6733 | 0.0968307671
-249.3023 | 0.0913430653
-250.7533 | 0.0858527252
-252.2347 | 0.0803593199
-253.9968 | 0.074862738
-255.7168 | 0.0693627581
-257.2478 | 0.0638603218
-259.1361 | 0.0583555678
-260.7376 | 0.0528484366
-262.3917 | 0.047339525
-264.1068 | 0.0418264745
-265.9237 | 0.0363099573
-267.6204 | 0.030792497
-269.0355 | 0.0252743974
-270.6854 | 0.0197566478
-272.3155 | 0.0142373335
-273.9271 | 0.0087174158
-274.9129 | 0.0031987181
-276.4594 | -0.0023206273
-277.9835 | -0.0078408971
-279.7195 | -0.0133613437
-281.4984 | -0.0188810967
-283.1755 | -0.0244001795
-284.6973 | -0.0299183483
-286.1403 | -0.0354345527
-287.822 | -0.0409489515
-289.2628 | -0.0464614233
-290.8786 | -0.0519719054
-292.5317 | -0.0574810231
-293.9363 | -0.0629873539
-295.6045 | -0.0684921889
-297.0414 | -0.0739952851
-298.5409 | -0.0794947431
-300.2161 | -0.0849913688
-301.6616 | -0.0904844478
-303.2019 | -0.0959738362
-304.5786 | -0.1014593474
-306.1403 | -0.1069395959
-307.6327 | -0.1124154042
-309.0328 | -0.1178869124
-310.5781 | -0.1233536277
-311.9801 | -0.1288168777
-313.4139 | -0.1342746314
-314.828 | -0.1397257429
-316.3566 | -0.1451724443
-317.7407 | -0.1506137005
-319.1555 | -0.1560489384
-320.4732 | -0.1614795284
-321.8815 | -0.1669045666
-323.3784 | -0.1723230346
-324.5564 | -0.1777353469
-325.8901 | -0.1831419113
-327.3212 | -0.1885422221
-328.4327 | -0.1939348962
-329.8115 | -0.1993199397
-331.1813 | -0.2046976146
-332.4393 | -0.2100668645
-333.8867 | -0.2154294173
-335.0378 | -0.2207848072
-336.2898 | -0.2261304531
-337.5869 | -0.2314667083
-338.6386 | -0.2367945577
-339.8422 | -0.2421138774
-340.8963 | -0.2474237091
-342.1277 | -0.2527243594
-343.3056 | -0.2580160363
-344.5277 | -0.2632987553
-345.7866 | -0.2685717727
-346.7352 | -0.2738340484
-347.7772 | -0.2790860091
-348.7727 | -0.2843273757
-349.9347 | -0.2895581556
-351.0348 | -0.2947778446
-352.0462 | -0.2999863139
-353.0007 | -0.3051830974
-354.1292 | -0.3103676868
-355.0744 | -0.3155413016
-355.9379 | -0.3207024276
-357.0158 | -0.3258502569
-357.8908 | -0.3309872534
-358.7543 | -0.3361116565
-359.7107 | -0.3412215398
-360.6494 | -0.3463185826
-361.4878 | -0.3514025528
-362.3916 | -0.3564730978
-363.1507 | -0.3615306517
-363.9549 | -0.3665754151
-364.8057 | -0.3716067736
-365.4766 | -0.3766230312
-366.2717 | -0.3816235186
-366.9245 | -0.3866092198
-367.5682 | -0.3915806259
-368.3563 | -0.3965376024
-369.0074 | -0.4014800207
-369.6644 | -0.4064082889
-370.5072 | -0.411321302
-371.0346 | -0.4162190907
-371.6202 | -0.4211034694
-372.3167 | -0.4259719056
-372.8522 | -0.4308233871
-373.3804 | -0.4356597104
-373.9293 | -0.4404794689
-374.517 | -0.4452831996
-375.0222 | -0.4500716624
-375.3968 | -0.4548418876
-375.8818 | -0.4595952176
-376.3697 | -0.4643315884
-376.8481 | -0.4690486226
-377.3873 | -0.4737485518
-377.6424 | -0.4784316319
-378.0957 | -0.4830965942
-378.4416 | -0.4877438426
-378.799 | -0.4923728446
-379.0166 | -0.4969831933
-379.4989 | -0.5015753811
-379.6067 | -0.5061492206
-379.9469 | -0.5107036906
-380.2416 | -0.515238613
-380.384 | -0.5197551856
-380.7381 | -0.5242530272
-380.8336 | -0.5287302446
-380.7705 | -0.53318598
-380.8249 | -0.5376217112
-380.948 | -0.5420378107
-381.0538 | -0.546433179
-381.1763 | -0.5508070552
-381.0314 | -0.5551598506
-381.0622 | -0.5594930295
-381.0137 | -0.5638048371
-380.9457 | -0.5680939086
-380.943 | -0.5723618126
-380.8382 | -0.5766089825
-380.8403 | -0.5808348219
-380.7047 | -0.5850384926
-380.5852 | -0.5892197925
-380.5184 | -0.5933797312
-380.2364 | -0.5975176082
-379.8642 | -0.6016331312
-379.7033 | -0.6057259788
-379.4897 | -0.6097950794
-379.1639 | -0.6138419333
-378.7236 | -0.6178659245
-378.4468 | -0.621865237
-378.2625 | -0.6258410516
-377.8061 | -0.6297935961
-377.5079 | -0.6337224928
-377.2237 | -0.6376284885
-376.7105 | -0.6415112007
-376.1911 | -0.6453693083
-375.7705 | -0.6492030828
-375.2544 | -0.6530124642
-374.5761 | -0.6567964501
-374.031 | -0.6605563144
-373.4563 | -0.6642915797
-373.131 | -0.6680012656
-372.4388 | -0.671686381
-371.7214 | -0.6753467364
-371.0792 | -0.6789817946
-370.3097 | -0.6825915596
-369.8439 | -0.6861756965
-369.0573 | -0.6897334448
-368.0616 | -0.6932634237
-367.347 | -0.6967647624
-366.5464 | -0.7002386867
-365.6231 | -0.7036866313
-364.8666 | -0.7071088398
-363.8423 | -0.7105059425
-363.0315 | -0.7138781884
-362.0621 | -0.7172240359
-361.3813 | -0.7205428378
-360.4102 | -0.7238347309
-359.4596 | -0.7270988286
-358.318 | -0.7303343413
-357.4318 | -0.7335417276
-356.2532 | -0.736720989
-355.1731 | -0.7398713779
-353.9645 | -0.742993233
-352.8717 | -0.7460880689
-351.7473 | -0.7491557862
-350.5169 | -0.7521960985
-349.2731 | -0.7552090109
-348.0355 | -0.7581920998
-346.7779 | -0.7611447957
-345.6356 | -0.764069552
-344.3519 | -0.7669659547
-342.8416 | -0.7698335187
-341.6113 | -0.7726740911
-340.4455 | -0.7754876162
-339.0961 | -0.7782723849
-337.5864 | -0.7810281302
-336.2097 | -0.7837552225
-334.5412 | -0.7864525676
-333.0445 | -0.7891203116
-331.7703 | -0.7917569623
-330.173 | -0.7943621502
-328.6463 | -0.7969369829
-327.1526 | -0.7994806712
-325.6387 | -0.8019927871
-324.0448 | -0.8044740346
-322.3078 | -0.8069264361
-320.7015 | -0.8093492134
-318.9473 | -0.8117418178
-317.2665 | -0.8141048805
-315.6876 | -0.8164376885
-313.8418 | -0.8187405341
-312.1283 | -0.8210127659
-310.179 | -0.8232521364
-308.4157 | -0.8254599604
-306.6166 | -0.8276373374
-304.7024 | -0.8297840079
-302.8957 | -0.8319003892
-301.0353 | -0.8339849629
-299.157 | -0.8360375509
-297.1565 | -0.8380602221
-295.0679 | -0.8400513602
-293.1037 | -0.8420091638
-291.171 | -0.8439352105
-289.1047 | -0.84582972
-287.1215 | -0.847693271
-284.9737 | -0.8495249903
-282.9846 | -0.85132377
-280.7833 | -0.8530905798
-278.5903 | -0.8548257323
-276.4263 | -0.8565291592
-274.1705 | -0.8582000797
-272.0393 | -0.8598383997
-269.8421 | -0.8614438571
-267.5656 | -0.8630153654
-265.2084 | -0.864554527
-262.8988 | -0.8660623296
-260.5672 | -0.8675374047
-258.2079 | -0.8689794174
-255.9844 | -0.8703882761
-253.5982 | -0.8717648057
-251.1553 | -0.8731086581
-248.8897 | -0.8744188893
-246.3179 | -0.8756970384
-243.9533 | -0.8769428384
-241.413 | -0.8781552287
-238.9321 | -0.879335214
-236.7469 | -0.8804822418
-234.2723 | -0.8815959569
-231.6859 | -0.8826769944
-229.2266 | -0.8837245449
-226.4818 | -0.8847383501
-223.9933 | -0.8857185614
-221.2183 | -0.8866650007
-218.5062 | -0.8875780013
-216.0122 | -0.888456786
-213.3116 | -0.8893010776
-210.756 | -0.890112867
-207.8724 | -0.8908917039
-205.1416 | -0.8916372635
-202.6178 | -0.892349795
-199.8474 | -0.8930300227
-197.1832 | -0.8936773406
-194.4859 | -0.8942902106
-191.6241 | -0.8948696394
-189.0276 | -0.895414707
-186.2132 | -0.8959255715
-183.3252 | -0.8964025989
-180.5855 | -0.8968444556
-177.7447 | -0.8972516375
-174.8036 | -0.8976245152
-171.9896 | -0.8979634722
-169.1635 | -0.8982686089
-166.4848 | -0.8985396095
-163.7177 | -0.89877722
-160.8169 | -0.8989816431
-157.8292 | -0.8991528453
-155.0854 | -0.8992907673
-152.0783 | -0.8993944055
-149.3004 | -0.8994634241
-146.428 | -0.8994983852
-143.6043 | -0.8995001419