## Data
H | B
17120.71 | 1.948503 | Bm_min | Bm_max
17118.7 | 1.948445 | -1.948503 | 1.948503
17107.54 | 1.948315
17094.41 | 1.948113 | Number of Points
17074.62 | 1.947839 | 513
17048.61 | 1.947494
17027.15 | 1.947078
16992.4 | 1.946591
16961.03 | 1.94603
16912.75 | 1.945397
16869.51 | 1.944696
16825.66 | 1.943923
16769.84 | 1.943079
16715.56 | 1.942164257
16661.33 | 1.941179
16586.95 | 1.940124
16525.09 | 1.938996
16455.76 | 1.937794
16369.96 | 1.936519
16291.99 | 1.935172
16208.83 | 1.933752
16124.98 | 1.932262
16031.28 | 1.9307
15934.67 | 1.929066
15829.22 | 1.927359985
15729.95 | 1.92558
15622.96 | 1.923727
15504.85 | 1.9218029
15400.17 | 1.919806
15273.37 | 1.917737
15152.56 | 1.915595
15028.23 | 1.9133807
14898.52 | 1.911095
14766.11 | 1.908739
14630.6 | 1.906311873
14504.57 | 1.90381
14361.55 | 1.901237
14208.71 | 1.898593
14063.2 | 1.895879
13914.63 | 1.893096
13766.17 | 1.890242
13598.84 | 1.887316
13444.76 | 1.884317
13288.05 | 1.881248
13129.33 | 1.878109
12958.41 | 1.874898
12790.79 | 1.871613
12619.51 | 1.868259
12448.45 | 1.864833
12271.96 | 1.861337
12104.91 | 1.857771
11917.3 | 1.85413
11736.13 | 1.850418
11555.34 | 1.846634
11373.94 | 1.84278
11189.35 | 1.838853
11010.2 | 1.834856
10815.62 | 1.830793
10620.87 | 1.826661203
10423.48 | 1.822459
10220.23 | 1.818186
10030.11 | 1.813842
9836.369 | 1.809426
9642.997 | 1.804942
9435.851 | 1.800392
9235.474 | 1.795778
9039.028 | 1.791097
8839.743 | 1.786351
8640.628 | 1.781538
8438.98 | 1.776661
8227.377 | 1.771721
8023.975 | 1.766717
7815.423 | 1.761645
7623.772 | 1.756509
7420.068 | 1.751307
7216.84 | 1.746039
7013.589 | 1.740705
6808.968 | 1.735305
6597.794 | 1.729842
6401.671 | 1.724315
6197.249 | 1.718721
5990.351 | 1.71306
5795.198 | 1.707329291
5597.238 | 1.701526
5399.201 | 1.695649
5193.332 | 1.689704
4993.574 | 1.683691
4792.363 | 1.677611
4593.242 | 1.671461
4398.847 | 1.66524
4204.626 | 1.658949999
4010.353 | 1.652587
3814.297 | 1.646153
3618.692 | 1.639657
3431.697 | 1.633099042
3245.399 | 1.626481
3060.313 | 1.619809
2879.342 | 1.613083
2693.478 | 1.606307
2519.529 | 1.599484
2348.457 | 1.592618
2173.582 | 1.585711
2018.351 | 1.578768
1862.217 | 1.571785
1712.388 | 1.564768
1555.155 | 1.55772
1412.03 | 1.550638
1272.667 | 1.543522
1144.178 | 1.536372
1020.835 | 1.529182991
889.6286 | 1.521948
775.3079 | 1.514663
679.7774 | 1.507318297
579.279 | 1.499906
481.3593 | 1.492411
402.3498 | 1.484821
322.2206 | 1.477127
260.8047 | 1.469313
197.1141 | 1.461366
138.6136 | 1.453282
89.55367 | 1.445057
51.43355 | 1.4367
22.61553 | 1.42822
-2.040613 | 1.419636295
-22.28084 | 1.41097
-53.65386 | 1.402247
-67.93944 | 1.393495
-75.16075 | 1.384735
-85.71007 | 1.375986
-91.82742 | 1.367258
-91.9952 | 1.358561
-100.1034 | 1.349895
-109.0876 | 1.341258
-114.7811 | 1.332647
-124.1362 | 1.324052099
-121.774 | 1.315465
-117.2662 | 1.306874
-120.6513 | 1.298268632
-132.1375 | 1.289637
-136.4078 | 1.280969446
-141.2233 | 1.272256
-146.1394 | 1.263484
-146.5211 | 1.254647
-151.8085 | 1.245741
-148.6942 | 1.236759
-155.8327 | 1.227698
-158.5973 | 1.218554
-158.1019 | 1.209326
-159.1402 | 1.200014
-165.779 | 1.190620233
-166.2417 | 1.181145
-170.6149 | 1.171592
-176.8196 | 1.16196
-179.1263 | 1.152254
-179.4387 | 1.142481
-182.4797 | 1.132645
-182.9318 | 1.122746
-188.6999 | 1.112791
-199.7484 | 1.102783
-198.1127 | 1.092727
-200.8279 | 1.082627
-200.7685 | 1.072485
-210.1626 | 1.06230319
-212.9598 | 1.052087
-215.3367 | 1.041841
-221.3554 | 1.031565
-223.7344 | 1.021261
-223.3895 | 1.010932
-228.4838 | 1.000577
-232.8001 | 0.9901971126
-241.6837 | 0.9797947903
-239.7238 | 0.9693692445
-247.2982 | 0.958921629
-253.1721 | 0.9484506797
-249.6747 | 0.9379574743
-257.5213 | 0.9274424817
-268.3007 | 0.9169026815
-266.2522 | 0.9063427391
-267.7479 | 0.8957594197
-281.5862 | 0.8851486193
-290.1138 | 0.8745127324
-283.5195 | 0.8638501209
-288.3095 | 0.8531630478
-297.987 | 0.8424493498
-307.9495 | 0.8317066959
-309.4792 | 0.8209386304
-318.3052 | 0.8101419145
-318.4439 | 0.7993144883
-326.2454 | 0.7884580122
-326.8347 | 0.7775723112
-335.4032 | 0.7666547017
-340.8234 | 0.7557047281
-345.6908 | 0.7447263962
-348.0298 | 0.7337201622
-351.2876 | 0.7226836304
-358.9451 | 0.7116141338
-366.7578 | 0.7005118078
-369.0018 | 0.6893772335
-379.3761 | 0.6782108258
-394.1791 | 0.667015046
-391.5364 | 0.6557897321
-397.252 | 0.6445356029
-408.9692 | 0.6332516029
-412.5803 | 0.6219364447
-416.3028 | 0.6105927989
-423.475 | 0.5992210903
-433.1558 | 0.5878219311
-441.4311 | 0.5763946625
-443.2238 | 0.5649392954
-446.7399 | 0.5534592925
-452.8989 | 0.5419558513
-464.6156 | 0.5304275991
-472.5798 | 0.5188745447
-472.3627 | 0.5072998368
-482.9564 | 0.4957059756
-491.5942 | 0.484090281
-496.1745 | 0.4724550575
-502.1654 | 0.4608042993
-504.3843 | 0.449134379
-509.2278 | 0.4374447712
-522.7126 | 0.4257389725
-523.4635 | 0.4140178247
-534.0016 | 0.4022805562
-542.9726 | 0.3905291884
-548.1496 | 0.3787666126
-556.3043 | 0.3669916787
-559.3413 | 0.3552049291
-569.1434 | 0.3434090263
-575.593 | 0.3316021942
-574.8599 | 0.3197835555
-590.2955 | 0.3079540065
-595.3632 | 0.2961163908
-600.195 | 0.2842713175
-612.1445 | 0.272416476
-613.7229 | 0.2605529337
-624.4221 | 0.2486834358
-637.5028 | 0.2368062912
-631.6429 | 0.2249228119
-640.1476 | 0.213035048
-645.6039 | 0.2011397908
-656.7185 | 0.1892381124
-665.0668 | 0.1773315314
-672.5584 | 0.1654209592
-679.3061 | 0.1535074949
-683.4016 | 0.1415892161
-687.6693 | 0.1296670364
-691.6737 | 0.1177425909
-702.4777 | 0.105815959
-707.0378 | 0.0938888744
-715.3366 | 0.0819598502
-721.6027 | 0.0700289051
-734.0638 | 0.0580972747
-732.5445 | 0.0461651763
-746.2803 | 0.0342327741
-750.8976 | 0.0222963136
-751.6771 | 0.010358566
-762.115 | -0.0015775989
-767.0678 | -0.0135128564
-774.3955 | -0.025446272
-783.1009 | -0.0373784359
-777.6632 | -0.0493094116
-791.9887 | -0.061241588
-805.0878 | -0.073171556
-805.6295 | -0.0850971947
-812.3403 | -0.0970233787
-823.2493 | -0.1089481598
-824.9761 | -0.1208700007
-827.3003 | -0.1327896525
-839.4836 | -0.1447061169
-840.1778 | -0.1566222925
-848.9079 | -0.1685363015
-857.7387 | -0.1804446293
-859.5597 | -0.1923498789
-875.1951 | -0.2042513023
-879.8688 | -0.2161490455
-880.9046 | -0.2280424142
-890.5309 | -0.2399290666
-897.3379 | -0.2518101024
-902.7919 | -0.2636836393
-908.887 | -0.2755480227
-916.5651 | -0.2874033512
-923.3742 | -0.2992508148
-920.673 | -0.3110881228
-932.7211 | -0.3229139106
-936.9974 | -0.3347320568
-944.9872 | -0.3465393137
-949.2748 | -0.358330795
-955.3123 | -0.3701070663
-964.4233 | -0.3818689199
-970.6076 | -0.3936150172
-969.1716 | -0.4053446202
-971.355 | -0.4170569794
-979.7801 | -0.4287515242
-991.0404 | -0.4404296966
-996.3713 | -0.4520914047
-1004.65 | -0.4637348068
-1009.404 | -0.4753578312
-1013.395 | -0.4869600453
-1021.959 | -0.4985425732
-1021.506 | -0.5101020302
-1026.286 | -0.5216397898
-1040.178 | -0.533157873
-1039.652 | -0.5446525674
-1044.118 | -0.5561235612
-1045.486 | -0.5675706652
-1048.421 | -0.5789941941
-1065.669 | -0.5903969006
-1071.52 | -0.6017778704
-1068.98 | -0.6131337604
-1079.151 | -0.6244648205
-1078.264 | -0.6357723067
-1080.646 | -0.6470550427
-1090.114 | -0.6583123241
-1090.805 | -0.6695444662
-1095.558 | -0.6807500706
-1110.077 | -0.6919291467
-1104.426 | -0.7030811408
-1104.93 | -0.7142067825
-1116.537 | -0.7253047945
-1120.021 | -0.7363737268
-1114.913 | -0.7474161375
-1123.315 | -0.7584316051
-1137.26 | -0.7694204699
-1141.31 | -0.7803799991
-1146.269 | -0.7913090957
-1150.134 | -0.8022111244
-1158.501 | -0.8130831871
-1154.033 | -0.8239263374
-1158.692 | -0.8347410739
-1165.925 | -0.8455224147
-1165.084 | -0.85627306
-1165.263 | -0.8669942736
-1180.54 | -0.8776832701
-1183.882 | -0.8883402298
-1187.344 | -0.898965395
-1185.49 | -0.9095583121
-1196.957 | -0.9201185653
-1190.11 | -0.9306459646
-1192.323 | -0.9411385133
-1205.751 | -0.9515959679
-1204.369 | -0.962017682
-1200.349 | -0.9724024531
-1207.858 | -0.9827545857
-1214.219 | -0.9930714936
-1217.668 | -1.003349
-1222.798 | -1.013589725
-1224.369 | -1.023795
-1227.879 | -1.033962236
-1228.382 | -1.044087
-1236.668 | -1.054173
-1232.504 | -1.064219
-1237.807 | -1.074226
-1238.844 | -1.084188
-1239.078 | -1.094108
-1244.149 | -1.10399
-1248.058 | -1.11383
-1248.575 | -1.123625
-1252.371 | -1.133375
-1254.242 | -1.143083
-1254.621 | -1.152749
-1265.482 | -1.16237
-1260.055 | -1.171944
-1261.9 | -1.181476
-1262.659 | -1.190962
-1266.744 | -1.200401
-1272.363 | -1.209796
-1271.213 | -1.219145
-1275.201 | -1.228451
-1281.636 | -1.237713
-1284.31 | -1.246927
-1290.788 | -1.256095
-1286.75 | -1.265219
-1292.51 | -1.274297084
-1302.129 | -1.283329
-1303.007 | -1.292314
-1304.478 | -1.301250025
-1312.134 | -1.310137
-1314.569 | -1.318975607
-1325.087 | -1.327761
-1333.217 | -1.336495
-1342.847 | -1.345181
-1357.659 | -1.353814
-1363.807 | -1.362389659
-1374.461 | -1.37091
-1393.864 | -1.379378
-1410.45 | -1.387791
-1429.124 | -1.396149
-1444.106 | -1.404455
-1460.465 | -1.412709
-1488.762 | -1.420914
-1523.32 | -1.429071
-1544.596 | -1.437176
-1582.061 | -1.445231
-1610.84 | -1.45324
-1650.944 | -1.461205
-1699.224 | -1.469124
-1739.692 | -1.476997
-1789.261 | -1.484824
-1843.113 | -1.492603
-1896.1 | -1.500332
-1967.953 | -1.508006
-2035.079 | -1.515621
-2100.322 | -1.523175
-2186.758 | -1.530663
-2273.032 | -1.538079
-2364.617 | -1.545419218
-2455.79 | -1.552682
-2560.158 | -1.559862
-2672.848 | -1.566955
-2785.238 | -1.573962
-2907.061 | -1.580886
-3031.952 | -1.587731
-3166.866 | -1.594499
-3312.546 | -1.601195
-3459.711 | -1.607824
-3603.067 | -1.614392
-3754.261 | -1.620906
-3922.827 | -1.627376
-4084.944 | -1.633807
-4253.23 | -1.640201951
-4428.475 | -1.646564858
-4602.405 | -1.652899
-4782.974 | -1.659203
-4967.802 | -1.665471
-5156.531 | -1.671704
-5344.242 | -1.6779
-5538.065 | -1.684053
-5729.39 | -1.690162
-5925.441 | -1.696221959
-6118.276 | -1.702229528
-6313.765 | -1.708181344
-6509.413 | -1.71407
-6715.72 | -1.719891
-6920.326 | -1.725641
-7116.998 | -1.731315
-7317.435 | -1.736915
-7514.402 | -1.742437
-7717.192 | -1.747878
-7911.643 | -1.75324
-8106.743 | -1.75852
-8311.274 | -1.763716
-8514.409 | -1.768827
-8712.025 | -1.773851
-8912.17 | -1.778788
-9103.668 | -1.783639
-9287.974 | -1.788407022
-9486.463 | -1.793094
-9674.771 | -1.797702
-9866.116 | -1.802231
-10050.29 | -1.806681
-10239.42 | -1.811052
-10424.58 | -1.815345
-10606.89 | -1.819563
-10784.73 | -1.823708
-10963.35 | -1.827782
-11156.31 | -1.831789
-11336.41 | -1.83573127
-11507.29 | -1.839607
-11677.57 | -1.84342
-11848.36 | -1.847167
-12023.4 | -1.850847
-12197.12 | -1.854462539
-12367.06 | -1.858014
-12530.17 | -1.861505
-12689.12 | -1.864934
-12858.73 | -1.868299465
-13022.21 | -1.871602
-13189.07 | -1.87484052
-13340.44 | -1.87802
-13496.15 | -1.88114
-13639.34 | -1.884195
-13793.57 | -1.887186215
-13954.29 | -1.890111
-14099.83 | -1.89297
-14244.76 | -1.895764
-14384.37 | -1.898491
-14519.44 | -1.90115
-14659.72 | -1.903741
-14788.49 | -1.906267
-14930.7 | -1.908725
-15060.18 | -1.91111
-15179.43 | -1.913424
-15300.77 | -1.915666
-15411.86 | -1.917838
-15535.06 | -1.91994
-15640.14 | -1.921969
-15755.16 | -1.923925
-15863.21 | -1.92580696
-15954.88 | -1.927616693
-16057.65 | -1.929351
-16143 | -1.931009
-16234.38 | -1.932592
-16321.3 | -1.934099704
-16396.43 | -1.935534188
-16480.19 | -1.936894
-16552.96 | -1.938176
-16622.28 | -1.939381
-16686.64 | -1.94051
-16744.61 | -1.941566
-16796.57 | -1.942548
-16848.53 | -1.943455
-16901.66 | -1.944285
-16938.96 | -1.945040174
-16974.89 | -1.945719648
-17014.07 | -1.946324
-17038.77 | -1.946854
-17058.25 | -1.94731
-17089.87 | -1.94769
-17100.55 | -1.948
-17119.86 | -1.948238
-17124.24 | -1.948399
-17126.62 | -1.948487
-17120.71 | -1.948503