## Data
H | B
589.4959 | 1.449517 | Bm_min | Bm_max
588.2133 | 1.449462 | -1.449517 | 1.449517
586.4982 | 1.449354
584.3378 | 1.449193 | Number of Points
581.745 | 1.448981 | 513
578.7115 | 1.448719
575.2152 | 1.448407
571.2815 | 1.448043
566.8778 | 1.447628
561.9956 | 1.44716
556.7163 | 1.44664
551.0016 | 1.446066
544.8733 | 1.445438
538.2903 | 1.444756
531.3226 | 1.444019
523.9476 | 1.443228
516.2431 | 1.442383
508.1439 | 1.441484
499.7541 | 1.440533
491.1336 | 1.439529
482.2776 | 1.438474
473.1319 | 1.437365
463.6859 | 1.436203
453.9426 | 1.434987
444.1007 | 1.433719
434.1529 | 1.432398
424.0702 | 1.431023
413.8559 | 1.429597
403.5275 | 1.428119
393.2514 | 1.426587
382.9255 | 1.425003
372.4992 | 1.423366
362.0926 | 1.421674
351.7096 | 1.419928
341.4276 | 1.418128
331.2244 | 1.416273
321.1184 | 1.414364
311.1318 | 1.412401
301.2439 | 1.410384
291.4801 | 1.408314
281.8799 | 1.40619
272.3949 | 1.404009
263.1552 | 1.401773
254.0515 | 1.399481
245.1961 | 1.397135
236.5253 | 1.394735
228.1255 | 1.392283
219.966 | 1.389781
211.9704 | 1.387228
204.2013 | 1.384626
196.6972 | 1.381973
189.3329 | 1.379269
182.2784 | 1.376514
175.3852 | 1.373709
168.746 | 1.370852
162.306 | 1.367942
156.0576 | 1.36498
149.9884 | 1.361963
144.1582 | 1.358894
138.5186 | 1.355773
133.0662 | 1.3526
127.8193 | 1.349377
122.7125 | 1.346105
117.8503 | 1.342784
113.097 | 1.339415
108.5231 | 1.335996
104.0927 | 1.332527
99.81806 | 1.329006
95.64774 | 1.325433
91.62687 | 1.321807
87.76343 | 1.318128
83.98973 | 1.314395
80.35297 | 1.31061
76.85917 | 1.306774
73.49264 | 1.302886
70.20603 | 1.298947
67.05037 | 1.29496
64.00983 | 1.290926
61.09643 | 1.286846
58.24875 | 1.282722
55.49044 | 1.278553
52.85572 | 1.274339
50.28585 | 1.27008
47.76796 | 1.265774
45.30807 | 1.261421
42.92443 | 1.257019
40.59192 | 1.252568
38.37625 | 1.248068
36.18903 | 1.243518
34.06654 | 1.238919
31.96648 | 1.234271
29.9395 | 1.229573
27.94463 | 1.224827
25.9879 | 1.220032
24.09565 | 1.215189
22.2782 | 1.2103
20.4871 | 1.205366
18.7703 | 1.200391
17.07691 | 1.195375
15.42473 | 1.19032
13.85799 | 1.185224
12.25545 | 1.180086
10.72378 | 1.174905
9.160971 | 1.169681
7.679199 | 1.164412
6.209809 | 1.159097
4.763347 | 1.153736
3.316394 | 1.148329
1.962128 | 1.142875
0.5834646 | 1.137375
-0.7505716 | 1.13183
-2.089757 | 1.126241
-3.348025 | 1.12061
-4.634614 | 1.114938
-5.834278 | 1.109226
-7.058095 | 1.103477
-8.258617 | 1.097691
-9.435723 | 1.091866
-10.5774 | 1.086003
-11.72483 | 1.080101
-12.84713 | 1.074158
-13.97348 | 1.068175
-15.07543 | 1.06215
-16.17383 | 1.056083
-17.27369 | 1.049972
-18.30833 | 1.043818
-19.37743 | 1.037621
-20.37847 | 1.031385
-21.43911 | 1.025111
-22.40399 | 1.018798
-23.44329 | 1.012449
-24.372 | 1.006063
-25.33014 | 0.9996414
-26.30225 | 0.9931834
-27.21466 | 0.9866883
-28.19793 | 0.9801563
-29.12958 | 0.9735866
-30.0247 | 0.9669787
-30.94851 | 0.9603337
-31.8532 | 0.9536511
-32.76131 | 0.9469315
-33.62026 | 0.9401758
-34.55094 | 0.9333838
-35.38966 | 0.9265562
-36.24763 | 0.9196943
-37.09898 | 0.9127977
-37.92679 | 0.905865
-38.78513 | 0.8988957
-39.60485 | 0.8918907
-40.43794 | 0.8848514
-41.26379 | 0.8777778
-42.07308 | 0.8706711
-42.86387 | 0.8635335
-43.65147 | 0.8563661
-44.40694 | 0.8491696
-45.22176 | 0.841945
-45.97429 | 0.8346925
-46.73798 | 0.8274118
-47.51246 | 0.8201017
-48.26168 | 0.8127605
-49.02231 | 0.8053874
-49.76969 | 0.7979812
-50.55079 | 0.7905401
-51.32073 | 0.7830642
-52.08087 | 0.7755542
-52.82641 | 0.7680107
-53.62174 | 0.7604355
-54.33356 | 0.7528318
-55.05851 | 0.7452022
-55.7799 | 0.7375483
-56.46194 | 0.7298718
-57.17316 | 0.7221738
-57.8856 | 0.7144548
-58.58443 | 0.7067149
-59.28793 | 0.6989509
-59.98406 | 0.6911593
-60.71489 | 0.6833381
-61.42746 | 0.675486
-62.17055 | 0.6676031
-62.87319 | 0.65969
-63.59409 | 0.6517473
-64.30285 | 0.6437757
-64.99408 | 0.6357785
-65.68801 | 0.6277577
-66.39408 | 0.6197147
-67.05675 | 0.6116514
-67.73645 | 0.6035688
-68.41432 | 0.5954677
-69.06963 | 0.5873486
-69.77962 | 0.5792109
-70.41887 | 0.5710546
-71.10593 | 0.5628784
-71.75879 | 0.5546801
-72.44819 | 0.5464596
-73.1377 | 0.5382171
-73.8358 | 0.5299513
-74.5171 | 0.521662
-75.18614 | 0.5133497
-75.87701 | 0.505014
-76.55304 | 0.4966559
-77.20969 | 0.4882776
-77.87322 | 0.4798817
-78.52914 | 0.4714698
-79.17574 | 0.4630435
-79.82823 | 0.4546029
-80.46062 | 0.4461474
-81.10428 | 0.4376772
-81.74574 | 0.429192
-82.38658 | 0.4206919
-83.03895 | 0.4121765
-83.69119 | 0.4036446
-84.36513 | 0.3950951
-85.00451 | 0.3865279
-85.62022 | 0.3779433
-86.27099 | 0.3693424
-86.91943 | 0.3607265
-87.53784 | 0.3520966
-88.17083 | 0.3434543
-88.80604 | 0.3348003
-89.44026 | 0.326135
-90.0518 | 0.3174589
-90.66052 | 0.3087722
-91.28224 | 0.3000748
-91.93019 | 0.2913652
-92.54909 | 0.2826434
-93.16909 | 0.2739098
-93.77891 | 0.2651656
-94.37672 | 0.2564114
-95.01278 | 0.2476487
-95.62445 | 0.238878
-96.21539 | 0.2300984
-96.83441 | 0.2213097
-97.44399 | 0.2125124
-98.05393 | 0.2037072
-98.6271 | 0.1948951
-99.26782 | 0.1860757
-99.86685 | 0.1772481
-100.4915 | 0.1684124
-101.0923 | 0.1595683
-101.6956 | 0.1507168
-102.327 | 0.14186
-102.9177 | 0.1329999
-103.4917 | 0.1241378
-104.1004 | 0.115274
-104.6789 | 0.1064088
-105.2883 | 0.097542
-105.8881 | 0.08867229
-106.4972 | 0.07979924
-107.1168 | 0.07092275
-107.7396 | 0.06204177
-108.3652 | 0.05315554
-108.9537 | 0.04426428
-109.5497 | 0.0353696
-110.183 | 0.0264716
-110.8037 | 0.01756939
-111.4638 | 0.008664821
-112.0758 | -0.0002398144
-112.651 | -0.009143245
-113.2798 | -0.01804428
-113.884 | -0.02694176
-114.4646 | -0.03583506
-115.1051 | -0.04472417
-115.7278 | -0.05360966
-116.3379 | -0.06249295
-116.9544 | -0.07137361
-117.5809 | -0.08025158
-118.2224 | -0.08912736
-118.8434 | -0.09800101
-119.4707 | -0.1068731
-120.1327 | -0.1157423
-120.7674 | -0.1246091
-121.4175 | -0.1334744
-122.0551 | -0.1423362
-122.6617 | -0.1511939
-123.2962 | -0.1600464
-123.9482 | -0.1688932
-124.5791 | -0.1777326
-125.2194 | -0.1865636
-125.8507 | -0.1953859
-126.4766 | -0.2041988
-127.1247 | -0.2130028
-127.7358 | -0.2217993
-128.36 | -0.2305891
-129.0162 | -0.2393714
-129.6394 | -0.248146
-130.2679 | -0.2569127
-130.8846 | -0.2656713
-131.5228 | -0.2744204
-132.1561 | -0.2831595
-132.7503 | -0.2918877
-133.3901 | -0.300604
-134.0299 | -0.3093088
-134.6023 | -0.3180019
-135.2657 | -0.3266824
-135.8822 | -0.3353501
-136.4778 | -0.3440045
-137.0747 | -0.352644
-137.6717 | -0.361268
-138.2798 | -0.3698775
-138.903 | -0.378473
-139.5337 | -0.3870546
-140.1296 | -0.395622
-140.7177 | -0.4041749
-141.3288 | -0.4127128
-141.9122 | -0.4212356
-142.5387 | -0.4297432
-143.0983 | -0.4382345
-143.7049 | -0.4467092
-144.2978 | -0.4551677
-144.8997 | -0.4636097
-145.5066 | -0.4720356
-146.0765 | -0.4804437
-146.6278 | -0.4888322
-147.2053 | -0.4972001
-147.7799 | -0.5055474
-148.3565 | -0.513875
-148.9496 | -0.5221826
-149.5005 | -0.5304699
-150.0664 | -0.5387376
-150.63 | -0.5469859
-151.2049 | -0.5552147
-151.7823 | -0.5634233
-152.3298 | -0.5716114
-152.9209 | -0.5797777
-153.469 | -0.5879214
-154.0391 | -0.5960423
-154.5936 | -0.6041397
-155.1269 | -0.6122139
-155.668 | -0.6202655
-156.2523 | -0.6282947
-156.7914 | -0.6363006
-157.3335 | -0.6442822
-157.8936 | -0.6522395
-158.4474 | -0.6601723
-158.9891 | -0.6680808
-159.5592 | -0.6759645
-160.0706 | -0.6838228
-160.6305 | -0.6916543
-161.1695 | -0.6994583
-161.7276 | -0.7072352
-162.2554 | -0.7149844
-162.786 | -0.7227063
-163.3484 | -0.7304017
-163.9068 | -0.738071
-164.4203 | -0.745714
-165.0164 | -0.7533311
-165.5737 | -0.7609221
-166.1203 | -0.7684855
-166.6831 | -0.7760204
-167.2371 | -0.7835253
-167.7976 | -0.7909989
-168.3204 | -0.7984413
-168.893 | -0.8058524
-169.4281 | -0.8132317
-170.0135 | -0.8205803
-170.5925 | -0.8278996
-171.1853 | -0.8351901
-171.7674 | -0.8424527
-172.3734 | -0.8496861
-172.9597 | -0.8568882
-173.5626 | -0.8640573
-174.12 | -0.8711912
-174.7379 | -0.8782896
-175.3358 | -0.8853524
-175.9257 | -0.89238
-176.5199 | -0.8993732
-177.1777 | -0.9063327
-177.8059 | -0.913259
-178.4561 | -0.9201528
-179.1065 | -0.9270141
-179.8203 | -0.9338427
-180.4823 | -0.9406381
-181.1618 | -0.9473986
-181.8985 | -0.9541228
-182.5872 | -0.9608102
-183.3201 | -0.9674602
-184.0412 | -0.9740726
-184.7895 | -0.980647
-185.5393 | -0.9871837
-186.2906 | -0.9936834
-187.0955 | -1.000147
-187.9067 | -1.006574
-188.7516 | -1.012964
-189.5895 | -1.019316
-190.4944 | -1.025628
-191.3397 | -1.031901
-192.2236 | -1.038134
-193.1506 | -1.044328
-194.1082 | -1.050481
-195.0601 | -1.056593
-196.0436 | -1.062664
-197.0502 | -1.068696
-198.1107 | -1.074689
-199.162 | -1.080642
-200.2583 | -1.086555
-201.4168 | -1.092428
-202.5436 | -1.09826
-203.7141 | -1.104054
-204.9362 | -1.109809
-206.1874 | -1.115525
-207.4559 | -1.1212
-208.7305 | -1.126832
-210.0352 | -1.132418
-211.3876 | -1.137956
-212.7103 | -1.143446
-214.1027 | -1.14889
-215.5387 | -1.154288
-217.0296 | -1.159642
-218.532 | -1.164954
-220.1225 | -1.170225
-221.7015 | -1.175456
-223.3763 | -1.180645
-225.0855 | -1.185793
-226.8075 | -1.190898
-228.5621 | -1.195961
-230.3853 | -1.200981
-232.2252 | -1.205955
-234.1416 | -1.210885
-236.0668 | -1.215768
-238.0288 | -1.220602
-240.062 | -1.225386
-242.134 | -1.230122
-244.2615 | -1.234809
-246.4328 | -1.239448
-248.6977 | -1.244039
-250.9443 | -1.248584
-253.3074 | -1.253081
-255.7245 | -1.25753
-258.2196 | -1.261931
-260.7555 | -1.266285
-263.3892 | -1.270592
-266.0829 | -1.274855
-268.8725 | -1.279072
-271.7328 | -1.283245
-274.6501 | -1.287372
-277.6707 | -1.291453
-280.7638 | -1.295486
-283.93 | -1.299471
-287.1958 | -1.303405
-290.5328 | -1.307286
-293.898 | -1.311114
-297.3986 | -1.314889
-300.9738 | -1.31861
-304.5996 | -1.322279
-308.3413 | -1.325894
-312.151 | -1.329458
-316.0678 | -1.332973
-320.0935 | -1.336442
-324.2477 | -1.339865
-328.4292 | -1.343246
-332.752 | -1.346581
-337.1814 | -1.349869
-341.6773 | -1.35311
-346.1844 | -1.356299
-350.8084 | -1.359434
-355.5179 | -1.362513
-360.3148 | -1.365535
-365.1998 | -1.368499
-370.1863 | -1.371407
-375.2196 | -1.374259
-380.3466 | -1.377057
-385.5888 | -1.379805
-390.8471 | -1.382504
-396.2382 | -1.385157
-401.7102 | -1.387762
-407.2243 | -1.390319
-412.82 | -1.392825
-418.4394 | -1.395279
-424.102 | -1.397679
-429.7486 | -1.400022
-435.3525 | -1.402309
-441.0028 | -1.404539
-446.7136 | -1.406712
-452.394 | -1.40883
-458.1767 | -1.410893
-463.9766 | -1.412904
-469.7523 | -1.414863
-475.4568 | -1.416771
-481.1164 | -1.418627
-486.7512 | -1.420432
-492.3038 | -1.422185
-497.793 | -1.423887
-503.2685 | -1.425536
-508.6603 | -1.42713
-513.9667 | -1.428667
-519.146 | -1.430147
-524.208 | -1.431571
-529.1448 | -1.432937
-533.9178 | -1.434247
-538.6092 | -1.435503
-543.1617 | -1.436705
-547.574 | -1.437855
-551.8016 | -1.438953
-555.889 | -1.439998
-559.8097 | -1.440991
-563.5422 | -1.44193
-567.114 | -1.442816
-570.4292 | -1.443648
-573.5175 | -1.444423
-576.3821 | -1.445143
-579.0024 | -1.445807
-581.3882 | -1.446416
-583.5005 | -1.446972
-585.4097 | -1.447474
-587.0664 | -1.447923
-588.4223 | -1.448318
-589.4869 | -1.448658
-590.334 | -1.448944
-590.8334 | -1.449173
-590.9965 | -1.449344
-590.8976 | -1.449459
-590.376 | -1.449517
-589.4959 | -1.449517