## Data
H | B
11684.42 | 1.849278 | Bm_min | Bm_max
11681.51 | 1.849225 | -1.849278 | 1.849278
11675.36 | 1.849104
11666.07 | 1.848916 | Number of Points
11653.31 | 1.84866 | 513
11637.08 | 1.848337
11617.85 | 1.847947
11595.44 | 1.84749
11569.67 | 1.846966
11540.81 | 1.846375
11508.93 | 1.845717
11473.8 | 1.84499
11435.43 | 1.844195
11393.86 | 1.843332
11349.04 | 1.8424
11301.4 | 1.841398
11250.3 | 1.840327
11196.21 | 1.839188
11138.9 | 1.837979
11078.43 | 1.836702
11014.86 | 1.835356
10947.85 | 1.833942
10878.15 | 1.832461
10805.59 | 1.830911
10730.23 | 1.829293
10651.71 | 1.827609
10570.62 | 1.825856
10486.58 | 1.824036
10399.84 | 1.82215
10310.34 | 1.820196
10218.38 | 1.818176
10123.85 | 1.816089
10026.99 | 1.813936
9927.106 | 1.811716
9824.855 | 1.809431
9720.537 | 1.807081
9613.929 | 1.804667
9504.807 | 1.802188
9393.295 | 1.799644
9279.874 | 1.797037
9164.616 | 1.794365
9046.905 | 1.79163
8926.685 | 1.788829
8804.897 | 1.785964
8681.658 | 1.783032
8555.886 | 1.780034
8427.626 | 1.776968
8298.209 | 1.773836
8167.463 | 1.770637
8033.929 | 1.767371
7898.2 | 1.764039
7762.209 | 1.76064
7625.033 | 1.757175
7484.853 | 1.753644
7342.856 | 1.750048
7201.52 | 1.746387
7059.033 | 1.742662
6912.627 | 1.738872
6765.959 | 1.735019
6619.824 | 1.731103
6472.674 | 1.727126
6322.394 | 1.723088
6173.215 | 1.71899
6023.044 | 1.714832
5873.189 | 1.710615
5720.548 | 1.70634
5568.584 | 1.702005
5416.215 | 1.697612
5264.657 | 1.693161
5111.746 | 1.688651
4958.775 | 1.684082
4807.167 | 1.679454
4654.101 | 1.674768
4499.679 | 1.670023
4348.012 | 1.665217
4195.286 | 1.660351
4041.995 | 1.655424
3890.303 | 1.650436
3738.246 | 1.645388
3586.49 | 1.640277
3436.187 | 1.635103
3286.554 | 1.629866
3137.951 | 1.624565
2989.499 | 1.619202
2842.191 | 1.613776
2697.108 | 1.60829
2553.789 | 1.602747
2412.297 | 1.597148
2273.092 | 1.591496
2136.54 | 1.585795
2002.17 | 1.580047
1871.205 | 1.574254
1743.77 | 1.568419
1620.37 | 1.562541
1500.652 | 1.556622
1385.712 | 1.550661
1275.351 | 1.544658
1169.434 | 1.538612
1068.61 | 1.532519
973.2911 | 1.526375
883.5817 | 1.520175
800.0061 | 1.513914
722.264 | 1.507588
650.1664 | 1.501189
584.0004 | 1.494716
523.479 | 1.488165
468.6046 | 1.481532
418.9114 | 1.474818
374.1493 | 1.468022
334.0166 | 1.461146
298.598 | 1.454194
266.7607 | 1.447171
238.7975 | 1.440082
213.9092 | 1.432934
192.1253 | 1.425735
172.7345 | 1.418492
155.83 | 1.41121
140.3883 | 1.403889
127.195 | 1.396529
114.9213 | 1.389128
104.1556 | 1.381683
94.29593 | 1.37419
85.29936 | 1.366647
77.05313 | 1.359048
69.84779 | 1.351392
62.83248 | 1.343678
56.54421 | 1.335905
50.75615 | 1.328071
45.80915 | 1.320177
40.71624 | 1.312223
36.08923 | 1.304212
31.80918 | 1.296144
27.99134 | 1.288022
23.85474 | 1.279847
20.59965 | 1.271623
17.22195 | 1.263353
14.16915 | 1.255039
11.32355 | 1.246682
8.603007 | 1.238283
5.781927 | 1.229841
3.339688 | 1.221357
0.9489423 | 1.212831
-1.317975 | 1.204265
-3.472099 | 1.195661
-5.502394 | 1.187016
-7.495908 | 1.178329
-9.614477 | 1.169595
-11.42899 | 1.160814
-13.34894 | 1.151985
-15.25173 | 1.143108
-16.96081 | 1.134181
-18.88812 | 1.125207
-20.36425 | 1.116187
-21.95931 | 1.107124
-23.50165 | 1.098021
-25.00966 | 1.08888
-26.11798 | 1.079703
-27.69955 | 1.070488
-29.07515 | 1.061236
-30.48017 | 1.051946
-31.73439 | 1.042614
-33.17742 | 1.033239
-34.37648 | 1.023822
-35.56817 | 1.014363
-37.06514 | 1.004862
-38.10481 | 0.9953193
-39.43627 | 0.9857352
-40.46859 | 0.9761106
-41.82334 | 0.9664475
-42.76248 | 0.9567483
-43.92352 | 0.947017
-44.98648 | 0.9372571
-46.00408 | 0.927471
-47.08421 | 0.9176588
-47.97553 | 0.9078186
-49.15742 | 0.8979484
-50.18973 | 0.8880468
-51.28579 | 0.878111
-52.08639 | 0.8681397
-53.13341 | 0.8581313
-54.33491 | 0.8480846
-55.39788 | 0.8380006
-56.24506 | 0.8278792
-57.18419 | 0.8177219
-58.15888 | 0.8075305
-59.2243 | 0.7973061
-60.20021 | 0.7870505
-61.17245 | 0.7767659
-62.12384 | 0.7664538
-63.19784 | 0.7561157
-63.88441 | 0.7457521
-65.03565 | 0.7353615
-66.00788 | 0.7249428
-66.61844 | 0.714497
-67.79175 | 0.7040237
-68.58376 | 0.6935229
-69.69944 | 0.6829961
-70.54908 | 0.6724436
-71.41342 | 0.6618657
-72.3452 | 0.6512631
-73.30272 | 0.6406355
-74.30684 | 0.6299821
-75.03264 | 0.6193025
-75.96687 | 0.6085973
-76.88884 | 0.5978678
-77.92361 | 0.5871155
-78.71562 | 0.5763434
-79.75406 | 0.5655535
-80.665 | 0.5547474
-81.42636 | 0.543925
-82.42434 | 0.5330845
-83.14156 | 0.5222249
-84.09051 | 0.511346
-84.97079 | 0.5004471
-86.03988 | 0.4895278
-87.02561 | 0.478588
-87.93041 | 0.4676264
-88.77637 | 0.4566425
-89.69221 | 0.4456365
-90.59946 | 0.434609
-91.47607 | 0.4235633
-92.46425 | 0.4125016
-93.31756 | 0.4014255
-94.37317 | 0.390336
-95.24119 | 0.3792338
-96.16684 | 0.3681196
-96.85832 | 0.3569932
-98.012 | 0.3458539
-98.92907 | 0.3347018
-99.74315 | 0.3235377
-100.8552 | 0.312362
-101.4841 | 0.3011752
-102.5164 | 0.2899774
-103.2533 | 0.2787676
-104.2843 | 0.2675453
-105.1217 | 0.2563105
-106.295 | 0.2450634
-107.0294 | 0.2338047
-108.0397 | 0.2225358
-108.9555 | 0.2112578
-109.7475 | 0.1999708
-110.7087 | 0.1886759
-111.7153 | 0.1773738
-112.5759 | 0.1660658
-113.5359 | 0.1547537
-114.3721 | 0.1434384
-115.4583 | 0.1321221
-116.2099 | 0.1208059
-117.317 | 0.1094891
-118.3113 | 0.09817001
-119.1572 | 0.08684797
-120.1049 | 0.07552162
-121.1397 | 0.0641898
-122.1205 | 0.05285195
-123.0327 | 0.04150875
-124 | 0.03016063
-125.101 | 0.01880795
-126.1051 | 0.007452589
-127.108 | -0.003903736
-127.9613 | -0.01525983
-129.0427 | -0.02661449
-130.0872 | -0.03796661
-130.9884 | -0.04931591
-132.1519 | -0.06066268
-133.0812 | -0.07200707
-134.1417 | -0.08334832
-135.0771 | -0.09468632
-136.0396 | -0.1060208
-136.7789 | -0.1173516
-138.0527 | -0.1286796
-138.8827 | -0.1400046
-139.9334 | -0.1513268
-141.0479 | -0.1626457
-141.6915 | -0.1739593
-142.8832 | -0.1852659
-143.956 | -0.1965639
-144.9663 | -0.2078523
-146.0966 | -0.2191298
-146.9021 | -0.2303954
-147.8621 | -0.2416492
-148.8822 | -0.2528915
-149.7183 | -0.2641235
-150.807 | -0.2753458
-151.6959 | -0.2865588
-152.6865 | -0.2977628
-153.6612 | -0.3089566
-154.6543 | -0.3201405
-155.7798 | -0.3313144
-156.828 | -0.3424782
-157.5514 | -0.3536308
-158.5886 | -0.3647707
-159.7325 | -0.3758962
-160.7525 | -0.3870071
-161.6218 | -0.398104
-162.6504 | -0.409187
-163.6901 | -0.4202574
-164.4392 | -0.4313149
-165.5426 | -0.4423589
-166.277 | -0.4533874
-167.1377 | -0.4643985
-168.2276 | -0.4753915
-169.3421 | -0.4863657
-170.1659 | -0.4973216
-171.2669 | -0.5082583
-172.3998 | -0.5191734
-173.2187 | -0.5300654
-174.0622 | -0.5409335
-174.9511 | -0.5517776
-175.8412 | -0.5625978
-176.8122 | -0.5733949
-177.6202 | -0.5841693
-178.7322 | -0.5949213
-179.6125 | -0.6056511
-180.6546 | -0.6163592
-181.5949 | -0.6270452
-182.4237 | -0.637709
-183.3065 | -0.6483515
-184.1475 | -0.6589725
-185.0511 | -0.6695717
-186.2195 | -0.6801481
-186.9392 | -0.6907003
-188.1811 | -0.7012273
-189.0492 | -0.7117281
-189.9748 | -0.7222018
-191.1052 | -0.7326488
-191.9291 | -0.7430703
-192.954 | -0.7534652
-193.9998 | -0.763833
-194.7624 | -0.7741737
-195.9713 | -0.7844861
-196.9693 | -0.7947694
-197.9207 | -0.8050237
-199.1099 | -0.8152496
-200.1815 | -0.8254464
-201.0188 | -0.8356126
-202.1578 | -0.8457454
-203.0111 | -0.855843
-204.0557 | -0.8659044
-205.2069 | -0.8759286
-206.1694 | -0.8859166
-207.1122 | -0.8958702
-208.2291 | -0.9057904
-209.5605 | -0.9156774
-210.5659 | -0.9255329
-211.7588 | -0.935358
-213.2386 | -0.9451523
-214.3702 | -0.9549141
-215.6073 | -0.9646407
-216.8836 | -0.97433
-218.2886 | -0.9839813
-219.5796 | -0.9935934
-221.0459 | -1.003166
-222.3418 | -1.012699
-224.1134 | -1.022193
-225.4755 | -1.03165
-227.0473 | -1.041068
-228.6534 | -1.050447
-230.425 | -1.059789
-232.1672 | -1.069095
-233.9106 | -1.078365
-235.9948 | -1.087599
-238.1698 | -1.096796
-240.2258 | -1.105954
-242.2316 | -1.115071
-244.5745 | -1.124143
-247.0793 | -1.133167
-249.5583 | -1.142141
-251.8829 | -1.151061
-254.7211 | -1.159928
-257.4699 | -1.168744
-260.5374 | -1.17751
-263.5669 | -1.186228
-267.0071 | -1.194902
-270.5331 | -1.203532
-274.2627 | -1.212121
-278.3221 | -1.220671
-282.3741 | -1.229185
-286.8294 | -1.237662
-291.5876 | -1.246103
-296.531 | -1.254507
-301.7318 | -1.262873
-307.4573 | -1.271199
-313.5396 | -1.279482
-319.6709 | -1.287722
-326.3552 | -1.295917
-333.6035 | -1.304066
-341.3029 | -1.312168
-349.6153 | -1.320218
-358.3127 | -1.328215
-367.6747 | -1.336154
-377.7133 | -1.344033
-388.522 | -1.351848
-400.0711 | -1.359598
-412.6158 | -1.367285
-426.2369 | -1.374911
-440.9345 | -1.38248
-456.9169 | -1.389999
-474.4233 | -1.397471
-493.4034 | -1.404899
-514.0668 | -1.412286
-536.7016 | -1.419635
-561.482 | -1.426949
-588.7304 | -1.434228
-618.5448 | -1.441474
-651.2932 | -1.448688
-687.2659 | -1.455872
-727.0945 | -1.463024
-770.6257 | -1.470143
-818.4823 | -1.477226
-870.7551 | -1.484269
-928.0802 | -1.491267
-990.6246 | -1.498213
-1058.633 | -1.505103
-1132.239 | -1.511931
-1211.642 | -1.518694
-1296.618 | -1.525387
-1387.106 | -1.532009
-1483.194 | -1.538559
-1584.36 | -1.545037
-1691.038 | -1.551443
-1802.539 | -1.557777
-1919.07 | -1.564043
-2040.312 | -1.570243
-2166.017 | -1.57638
-2295.032 | -1.582455
-2427.728 | -1.588468
-2563.525 | -1.594421
-2702.28 | -1.600312
-2843.541 | -1.60614
-2988.246 | -1.611904
-3134.755 | -1.617603
-3282.857 | -1.623236
-3432.452 | -1.628801
-3583.051 | -1.634298
-3735.612 | -1.639726
-3889.311 | -1.645083
-4042.607 | -1.650369
-4197.64 | -1.655583
-4352.6 | -1.660723
-4506.35 | -1.66579
-4663.051 | -1.670784
-4818.745 | -1.675705
-4972.135 | -1.680553
-5126.831 | -1.685328
-5281.52 | -1.690031
-5434.863 | -1.694662
-5588.369 | -1.699226
-5742.177 | -1.703723
-5896.792 | -1.708155
-6047.689 | -1.712524
-6199.524 | -1.71683
-6350.819 | -1.721072
-6503.648 | -1.725252
-6651.575 | -1.729367
-6799.283 | -1.733416
-6948.415 | -1.737398
-7096.693 | -1.741312
-7240.276 | -1.745156
-7383.555 | -1.748931
-7527.488 | -1.752637
-7669.066 | -1.756273
-7807.56 | -1.75984
-7945.124 | -1.763337
-8082.692 | -1.766765
-8217.234 | -1.770122
-8349.23 | -1.77341
-8480.251 | -1.776628
-8609.948 | -1.779776
-8736.504 | -1.782854
-8860.723 | -1.78586
-8983.411 | -1.788795
-9104.319 | -1.791658
-9222.154 | -1.794449
-9337.6 | -1.797169
-9451.269 | -1.799818
-9562.796 | -1.802397
-9671.326 | -1.804907
-9777.487 | -1.807349
-9881.095 | -1.809723
-9983.029 | -1.81203
-10081.71 | -1.81427
-10177.7 | -1.816442
-10271.29 | -1.818545
-10362.38 | -1.82058
-10450.73 | -1.822545
-10536.32 | -1.82444
-10618.83 | -1.826267
-10698.92 | -1.828023
-10775.6 | -1.829708
-10849.65 | -1.831324
-10920.61 | -1.832869
-10988.62 | -1.834345
-11053.67 | -1.835752
-11115.88 | -1.837089
-11174.82 | -1.838357
-11230.48 | -1.839556
-11283.09 | -1.840686
-11332.48 | -1.841746
-11378.56 | -1.842737
-11421.59 | -1.843658
-11461.29 | -1.844509
-11497.69 | -1.84529
-11531.21 | -1.846002
-11561.05 | -1.846643
-11587.96 | -1.847213
-11611.28 | -1.847714
-11631.61 | -1.848145
-11648.59 | -1.848506
-11662.41 | -1.848798
-11672.83 | -1.849021
-11680.06 | -1.849176
-11683.81 | -1.849261
-11684.42 | -1.849278