## Data
H | B
17032.32 | 1.949779 | Bm_min | Bm_max
17027.91 | 1.949708 | -1.949779 | 1.949779
17018.95 | 1.949565
17006.12 | 1.949349 | Number of Points
16988.72 | 1.949061 | 513
16966.91 | 1.948701
16940.84 | 1.94827
16910.95 | 1.947769
16877.2 | 1.947197
16838.37 | 1.946553
16795.43 | 1.945839
16748.56 | 1.945053
16697.83 | 1.944196
16642.77 | 1.943267
16583 | 1.942266
16520.08 | 1.941194
16452.66 | 1.94005
16381.39 | 1.938835
16306.62 | 1.937549
16227.54 | 1.936192
16144.92 | 1.934765
16058.65 | 1.933268
15969.31 | 1.9317
15875.84 | 1.930063
15778.54 | 1.928356
15676.86 | 1.926578
15571.2 | 1.924731
15462.25 | 1.922814
15350.06 | 1.920825
15234.96 | 1.918766
15116.74 | 1.916634
14995.7 | 1.91443
14870.59 | 1.912153
14742.01 | 1.909805
14610.15 | 1.907385
14473.54 | 1.904894
14334.18 | 1.902332
14192.42 | 1.899699
14048.92 | 1.896997
13903.11 | 1.894226
13754.68 | 1.891386
13603.18 | 1.888476
13446.97 | 1.885497
13287.36 | 1.88245
13124.96 | 1.879334
12962 | 1.876151
12797.73 | 1.8729
12632.79 | 1.869583
12464.54 | 1.866199
12291.1 | 1.862749
12117.45 | 1.859233
11942.23 | 1.855651
11765.08 | 1.852003
11585.2 | 1.848289
11405.87 | 1.84451
11224.55 | 1.840665
11039.05 | 1.836753
10852.45 | 1.832774
10664.52 | 1.828727
10475.36 | 1.824612
10285.04 | 1.820428
10093.64 | 1.816175
9901.72 | 1.811853
9707.552 | 1.807461
9511.086 | 1.802998
9313.562 | 1.798465
9116.893 | 1.793862
8919.675 | 1.789191
8718.982 | 1.784451
8517.198 | 1.779644
8315.417 | 1.774771
8114.991 | 1.769834
7913.548 | 1.764835
7710.22 | 1.759774
7506.128 | 1.754654
7304.116 | 1.749473
7102.845 | 1.744234
6900.686 | 1.738936
6697.519 | 1.733582
6495.851 | 1.728171
6294.469 | 1.722702
6094.963 | 1.717176
5894.631 | 1.711592
5694.887 | 1.705948
5496.977 | 1.700245
5298.835 | 1.69448
5101.048 | 1.688653
4904.094 | 1.682761
4708.58 | 1.676804
4513.638 | 1.670782
4320.22 | 1.664691
4127.818 | 1.658531
3936.754 | 1.652301
3747.025 | 1.646001
3558.884 | 1.63963
3372.955 | 1.633192
3188.789 | 1.626689
3006.587 | 1.620125
2827.784 | 1.613502
2652.046 | 1.606824
2479.402 | 1.600096
2310.895 | 1.593321
2146.297 | 1.586505
1987.129 | 1.579651
1832.67 | 1.572765
1683.71 | 1.565849
1540.942 | 1.558903
1404.481 | 1.551926
1274.437 | 1.544915
1151.697 | 1.537864
1035.88 | 1.530767
927.8007 | 1.523616
827.5806 | 1.516401
735.2365 | 1.509112
650.5673 | 1.501742
573.6736 | 1.494284
504.6877 | 1.486733
443.1462 | 1.479085
388.6446 | 1.471343
340.7414 | 1.463511
298.4779 | 1.455595
261.9645 | 1.447608
230.1295 | 1.439558
203.1521 | 1.431455
179.5855 | 1.423309
159.003 | 1.415126
140.7843 | 1.406911
125.0618 | 1.398665
111.6785 | 1.390386
99.3545 | 1.382072
88.92104 | 1.373717
79.21584 | 1.365317
70.49881 | 1.356868
63.10834 | 1.348366
56.19356 | 1.339807
49.36461 | 1.331188
43.30806 | 1.322504
37.89884 | 1.313753
33.18601 | 1.304936
28.19609 | 1.296054
23.49797 | 1.28711
19.8812 | 1.278108
16.37232 | 1.269049
12.80704 | 1.259937
9.415861 | 1.250776
6.250268 | 1.241566
3.400989 | 1.23231
0.3065059 | 1.223008
-2.211747 | 1.213662
-4.65889 | 1.204272
-7.167334 | 1.194842
-9.27119 | 1.185369
-11.15681 | 1.175856
-13.37101 | 1.166305
-15.50429 | 1.156716
-17.18885 | 1.147092
-19.19708 | 1.137433
-20.71489 | 1.12774
-22.60052 | 1.118009
-24.55235 | 1.108238
-26.05055 | 1.098423
-27.53649 | 1.088563
-29.10825 | 1.078658
-30.46423 | 1.068706
-32.21745 | 1.058706
-33.80883 | 1.048656
-34.85095 | 1.03856
-36.24616 | 1.028418
-37.15097 | 1.018235
-38.91399 | 1.008013
-40.32882 | 0.9977557
-41.32926 | 0.9874652
-42.62148 | 0.9771428
-44.08536 | 0.9667879
-45.36042 | 0.9564004
-46.68698 | 0.9459805
-47.4324 | 0.9355283
-48.8693 | 0.9250407
-50.0095 | 0.9145148
-51.17668 | 0.9039513
-51.90493 | 0.8933495
-52.99855 | 0.8827101
-54.07009 | 0.8720348
-55.0926 | 0.861324
-56.44122 | 0.8505775
-57.48579 | 0.8397965
-58.21405 | 0.8289831
-59.54061 | 0.8181412
-60.10948 | 0.807274
-61.50715 | 0.7963815
-62.41931 | 0.7854626
-63.09363 | 0.7745176
-64.20686 | 0.7635463
-65.0381 | 0.7525471
-66.117 | 0.7415193
-67.40923 | 0.7304619
-68.61564 | 0.7193747
-69.42726 | 0.7082588
-70.41053 | 0.6971142
-71.30798 | 0.6859407
-72.38198 | 0.674739
-73.49521 | 0.6635092
-74.28477 | 0.6522514
-75.0351 | 0.6409657
-76.01837 | 0.6296532
-77.12914 | 0.618316
-78.26444 | 0.6069556
-79.09569 | 0.5955735
-80.20156 | 0.5841714
-81.05487 | 0.5727507
-81.99646 | 0.5613125
-82.99444 | 0.5498564
-83.99733 | 0.5383813
-84.69861 | 0.5268868
-85.78732 | 0.5153725
-86.724 | 0.5038381
-87.89853 | 0.4922833
-88.81315 | 0.480707
-89.64684 | 0.4691083
-90.58353 | 0.4574875
-91.86104 | 0.4458463
-92.61137 | 0.4341874
-93.82513 | 0.4225128
-94.73975 | 0.4108236
-95.97803 | 0.3991216
-96.80192 | 0.3874084
-97.8612 | 0.3756825
-98.73658 | 0.3639436
-99.31036 | 0.3521916
-100.2716 | 0.3404261
-101.2965 | 0.3286475
-102.1989 | 0.3168563
-103.2484 | 0.3050522
-104.0624 | 0.2932359
-104.9819 | 0.281408
-105.8524 | 0.269568
-107.4708 | 0.2577171
-108.1745 | 0.2458558
-109.3907 | 0.2339838
-110.1484 | 0.2221035
-111.3278 | 0.2102151
-112.3945 | 0.1983184
-113.5568 | 0.1864142
-114.719 | 0.1745033
-115.2021 | 0.1625873
-116.6047 | 0.1506678
-117.48 | 0.1387447
-118.3284 | 0.1268175
-119.5863 | 0.114886
-120.8467 | 0.1029493
-121.9428 | 0.09100684
-123.1173 | 0.07905792
-123.8039 | 0.06710236
-125.0495 | 0.05514109
-125.8145 | 0.04317522
-127.1656 | 0.03120675
-128.1121 | 0.0192377
-129.3577 | 0.007269443
-130.5102 | -0.004697531
-131.5793 | -0.01666213
-132.3419 | -0.02862319
-133.5213 | -0.0405815
-134.2471 | -0.05253699
-135.5197 | -0.06448904
-136.7458 | -0.07643759
-137.6628 | -0.08838324
-138.8423 | -0.1003269
-139.9138 | -0.1122695
-140.826 | -0.1242125
-142.3193 | -0.1361563
-143.4227 | -0.1480991
-144.8056 | -0.1600385
-145.5511 | -0.1719726
-146.5368 | -0.183899
-147.8315 | -0.1958152
-148.7216 | -0.2077195
-149.8422 | -0.2196127
-150.693 | -0.2314954
-151.9877 | -0.2433688
-153.2039 | -0.2552343
-153.9052 | -0.2670916
-155.0013 | -0.2789397
-156.5313 | -0.2907775
-157.3969 | -0.3026051
-158.4022 | -0.3144229
-159.5474 | -0.3262314
-160.6213 | -0.3380302
-161.943 | -0.3498187
-162.7865 | -0.3615954
-163.8703 | -0.3733593
-164.91 | -0.3851093
-165.881 | -0.3968444
-166.803 | -0.4085638
-168.0094 | -0.4202662
-169.1839 | -0.4319517
-170.0985 | -0.4436211
-171.3907 | -0.4552734
-172.7198 | -0.4669081
-173.7055 | -0.4785255
-174.4484 | -0.4901253
-175.4538 | -0.5017068
-176.7117 | -0.5132693
-177.6312 | -0.5248125
-178.4624 | -0.5363364
-179.5879 | -0.5478412
-180.3726 | -0.5593263
-181.8389 | -0.5707909
-182.6285 | -0.5822344
-183.8275 | -0.5936551
-185.0952 | -0.605053
-186.5272 | -0.6164276
-187.1133 | -0.627778
-187.8979 | -0.6391042
-188.8616 | -0.650407
-190.1857 | -0.6616869
-191.1175 | -0.6729433
-191.8653 | -0.6841767
-193.1992 | -0.6953881
-194.1727 | -0.7065757
-195.3546 | -0.7177382
-196.3109 | -0.7288737
-197.3015 | -0.7399796
-198.4466 | -0.7510558
-199.9939 | -0.7621014
-200.9379 | -0.7731145
-201.649 | -0.784096
-202.7917 | -0.7950461
-203.4733 | -0.805964
-204.8342 | -0.8168501
-206.0799 | -0.8277041
-207.2053 | -0.8385256
-208.1935 | -0.849315
-209.3411 | -0.8600719
-210.6676 | -0.8707958
-211.776 | -0.8814874
-212.8916 | -0.8921465
-214.1422 | -0.9027728
-215.2848 | -0.9133654
-216.9351 | -0.9239245
-218.5191 | -0.9344519
-219.5808 | -0.9449486
-221.003 | -0.9554153
-222.6091 | -0.9658528
-223.8498 | -0.9762614
-225.3529 | -0.9866401
-227.0718 | -0.9969879
-228.5136 | -1.007302
-230.1835 | -1.017578
-231.9759 | -1.027813
-233.7659 | -1.038004
-235.4284 | -1.048148
-237.4415 | -1.058245
-239.3026 | -1.068294
-241.1932 | -1.078296
-243.0322 | -1.08825
-245.32 | -1.098158
-247.186 | -1.108022
-249.8023 | -1.117842
-252.095 | -1.127621
-254.7334 | -1.13736
-257.6685 | -1.147059
-260.7482 | -1.156719
-263.9825 | -1.166338
-267.3688 | -1.175914
-270.9291 | -1.185446
-274.5999 | -1.194932
-278.658 | -1.204374
-282.4243 | -1.21377
-286.8895 | -1.223125
-291.5974 | -1.23244
-296.3471 | -1.24172
-302.3546 | -1.250967
-308.1929 | -1.26018
-314.3083 | -1.269359
-320.512 | -1.278501
-327.4488 | -1.287605
-335.1948 | -1.296665
-343.5122 | -1.305678
-352.2219 | -1.314637
-361.319 | -1.323537
-371.6568 | -1.332373
-382.4581 | -1.341143
-394.1764 | -1.349844
-406.6524 | -1.358477
-420.6095 | -1.367042
-436.2682 | -1.375544
-452.5621 | -1.383987
-470.4841 | -1.392377
-490.6939 | -1.40072
-512.9683 | -1.409025
-537.7021 | -1.417297
-565.2287 | -1.425542
-595.5311 | -1.433765
-629.3375 | -1.441969
-667.4644 | -1.450158
-709.5366 | -1.458329
-756.9666 | -1.466481
-809.4526 | -1.474609
-868.4342 | -1.482703
-933.4845 | -1.490755
-1005.474 | -1.498753
-1085.345 | -1.506687
-1171.779 | -1.514547
-1266.622 | -1.522325
-1368.649 | -1.530019
-1478.827 | -1.537629
-1596.006 | -1.545157
-1721.46 | -1.552609
-1853.505 | -1.559991
-1992.34 | -1.567309
-2138.256 | -1.574569
-2289.712 | -1.581773
-2447.283 | -1.588923
-2610.692 | -1.596022
-2778.525 | -1.603069
-2951.468 | -1.610062
-3128.94 | -1.616998
-3310.097 | -1.623874
-3494.643 | -1.630687
-3682.016 | -1.637434
-3871.221 | -1.644112
-4063.432 | -1.65072
-4257.889 | -1.657255
-4452.883 | -1.663717
-4650.474 | -1.670103
-4849.168 | -1.676413
-5049.704 | -1.682645
-5251.797 | -1.688801
-5453.929 | -1.694881
-5656.787 | -1.700887
-5860.783 | -1.706822
-6065.058 | -1.712685
-6269.384 | -1.718479
-6474.255 | -1.724203
-6680.443 | -1.729862
-6887.734 | -1.735454
-7095.033 | -1.74098
-7301.145 | -1.746439
-7506.861 | -1.751831
-7714.682 | -1.757155
-7922.488 | -1.762411
-8127.953 | -1.767598
-8332.255 | -1.772715
-8537.621 | -1.777762
-8744.314 | -1.78274
-8948.869 | -1.787648
-9150.68 | -1.792484
-9351.745 | -1.797249
-9552.683 | -1.801942
-9753.788 | -1.806564
-9952.457 | -1.811115
-10149.71 | -1.815595
-10345.47 | -1.820004
-10540.93 | -1.824339
-10734.6 | -1.828601
-10927.81 | -1.832788
-11119.72 | -1.836899
-11308.93 | -1.840936
-11492.28 | -1.844897
-11675.76 | -1.848783
-11859.35 | -1.852595
-12040.14 | -1.856333
-12217.81 | -1.859998
-12395.14 | -1.863591
-12570.48 | -1.867112
-12738.16 | -1.87056
-12905.18 | -1.873937
-13071.43 | -1.877242
-13236.75 | -1.880473
-13399.67 | -1.883632
-13560.28 | -1.886716
-13715.79 | -1.889727
-13866.9 | -1.892662
-14015.07 | -1.895523
-14160.87 | -1.89831
-14304.98 | -1.901023
-14446.71 | -1.903662
-14585.56 | -1.906229
-14720.36 | -1.908722
-14851.42 | -1.911143
-14978.56 | -1.913491
-15101.31 | -1.915767
-15221.47 | -1.917968
-15338.84 | -1.920095
-15453.09 | -1.922146
-15563.98 | -1.924122
-15670.92 | -1.926023
-15774.2 | -1.927849
-15872.68 | -1.9296
-15967.09 | -1.931276
-16057.22 | -1.932878
-16143.72 | -1.934407
-16226.17 | -1.935863
-16305.01 | -1.937246
-16380.47 | -1.938558
-16451.9 | -1.939798
-16519.52 | -1.940966
-16583.68 | -1.942062
-16643.49 | -1.943086
-16699.13 | -1.944038
-16750.09 | -1.944916
-16797.39 | -1.945722
-16840.24 | -1.946456
-16878.45 | -1.947116
-16912.54 | -1.947704
-16942.67 | -1.948219
-16968.37 | -1.948661
-16989.57 | -1.949031
-17006.75 | -1.949327
-17019.68 | -1.94955
-17028.13 | -1.9497
-17032.72 | -1.949776
-17032.32 | -1.949779