## Data
H | B
60.61779 | 0.2498998 | Bm_min | Bm_max
60.42111 | 0.2498956 | -0.2498998 | 0.2498998
60.21218 | 0.2498816
59.97675 | 0.2498581 | Number of Points
59.78429 | 0.2498255 | 513
59.56869 | 0.2497836
59.3467 | 0.2497323
59.12538 | 0.2496717
58.89094 | 0.2496016
58.65424 | 0.249522
58.42108 | 0.2494328
58.18911 | 0.2493339
57.95874 | 0.2492256
57.69145 | 0.249108
57.43334 | 0.2489812
57.19084 | 0.2488451
56.92736 | 0.2486996
56.65266 | 0.2485444
56.37999 | 0.2483797
56.1125 | 0.2482054
55.82882 | 0.2480217
55.54399 | 0.2478283
55.25703 | 0.2476256
54.97862 | 0.2474143
54.69188 | 0.2471944
54.3916 | 0.2469659
54.11148 | 0.2467287
53.79375 | 0.2464822
53.48842 | 0.2462258
53.14981 | 0.2459595
52.83161 | 0.2456832
52.50946 | 0.245397
52.18206 | 0.2451011
51.85263 | 0.2447961
51.50667 | 0.2444827
51.15755 | 0.2441608
50.8021 | 0.24383
50.45102 | 0.2434898
50.10876 | 0.2431401
49.73284 | 0.242781
49.37705 | 0.2424128
49.00497 | 0.2420358
48.63537 | 0.2416499
48.25675 | 0.2412552
47.88833 | 0.2408516
47.49353 | 0.2404392
47.12148 | 0.2400179
46.71532 | 0.2395872
46.31049 | 0.2391471
45.90997 | 0.2386983
45.48923 | 0.2382409
45.10244 | 0.2377748
44.69636 | 0.2372996
44.2687 | 0.236814
43.83272 | 0.2363195
43.4362 | 0.2358165
42.98907 | 0.2353046
42.57551 | 0.2347841
42.12568 | 0.2342552
41.70599 | 0.2337173
41.27256 | 0.2331703
40.81778 | 0.2326149
40.37835 | 0.2320507
39.93078 | 0.2314772
39.47617 | 0.2308952
39.01707 | 0.2303048
38.57715 | 0.2297059
38.10717 | 0.2290985
37.63993 | 0.228482
37.18606 | 0.2278566
36.69986 | 0.2272225
36.24148 | 0.2265799
35.76205 | 0.2259286
35.28758 | 0.2252686
34.80183 | 0.2246003
34.3318 | 0.2239235
33.83592 | 0.2232382
33.34343 | 0.2225443
32.85042 | 0.2218422
32.36354 | 0.2211325
31.87372 | 0.2204146
31.35793 | 0.2196882
30.86733 | 0.2189536
30.3729 | 0.2182109
29.87861 | 0.2174599
29.36572 | 0.2167009
28.85768 | 0.215934
28.34142 | 0.2151593
27.84981 | 0.2143764
27.31468 | 0.2135849
26.79784 | 0.2127851
26.28261 | 0.2119774
25.78399 | 0.2111615
25.28892 | 0.2103376
24.76166 | 0.2095062
24.23966 | 0.2086668
23.72464 | 0.2078194
23.22537 | 0.2069642
22.68502 | 0.2061011
22.16011 | 0.2052303
21.62804 | 0.204352
21.11164 | 0.203466
20.58322 | 0.2025723
20.0651 | 0.2016706
19.51935 | 0.2007613
18.99652 | 0.1998445
18.46441 | 0.19892
17.94178 | 0.1979876
17.43727 | 0.1970474
16.90758 | 0.1960999
16.36398 | 0.195145
15.8516 | 0.1941826
15.31416 | 0.1932133
14.78131 | 0.1922374
14.2433 | 0.1912546
13.71572 | 0.1902645
13.1875 | 0.1892669
12.67093 | 0.1882617
12.14168 | 0.1872492
11.58335 | 0.1862294
11.05787 | 0.1852023
10.54878 | 0.1841685
10.01303 | 0.183128
9.497294 | 0.1820807
8.955195 | 0.181027
8.444777 | 0.1799663
7.895739 | 0.1788986
7.380466 | 0.1778242
6.847072 | 0.1767427
6.326723 | 0.175654
5.80635 | 0.1745587
5.278595 | 0.1734569
4.766167 | 0.1723485
4.241159 | 0.1712337
3.717647 | 0.1701124
3.190751 | 0.1689851
2.690313 | 0.167852
2.180679 | 0.1667129
1.649492 | 0.1655677
1.154081 | 0.1644168
0.6434907 | 0.1632597
0.116227 | 0.1620963
-0.377934 | 0.1609269
-0.8932563 | 0.1597516
-1.393033 | 0.1585698
-1.914117 | 0.1573816
-2.412103 | 0.1561872
-2.928553 | 0.1549868
-3.41987 | 0.1537805
-3.93659 | 0.1525684
-4.4321 | 0.151351
-4.926825 | 0.1501282
-5.435625 | 0.1488998
-5.910292 | 0.1476659
-6.40867 | 0.1464265
-6.915901 | 0.1451818
-7.403858 | 0.1439318
-7.871783 | 0.1426766
-8.376536 | 0.1414163
-8.849144 | 0.1401508
-9.341172 | 0.1388801
-9.812186 | 0.1376041
-10.29347 | 0.136323
-10.77729 | 0.1350367
-11.24977 | 0.133745
-11.72083 | 0.1324477
-12.22417 | 0.1311447
-12.67826 | 0.1298366
-13.16158 | 0.1285235
-13.63811 | 0.1272054
-14.10395 | 0.1258825
-14.5616 | 0.124555
-15.02538 | 0.1232231
-15.46359 | 0.121887
-15.9324 | 0.1205465
-16.39897 | 0.1192014
-16.83156 | 0.1178513
-17.2951 | 0.1164963
-17.75449 | 0.1151371
-18.19132 | 0.1137736
-18.62524 | 0.1124063
-19.0576 | 0.1110353
-19.52864 | 0.1096598
-19.93649 | 0.1082796
-20.39534 | 0.1068952
-20.80685 | 0.1055069
-21.27433 | 0.1041144
-21.69012 | 0.1027178
-22.0991 | 0.1013173
-22.54142 | 0.09991334
-22.95079 | 0.09850612
-23.3981 | 0.09709569
-23.80742 | 0.09568181
-24.20377 | 0.09426395
-24.61409 | 0.09284187
-25.05632 | 0.09141579
-25.44502 | 0.0899861
-25.85321 | 0.08855305
-26.26324 | 0.0871169
-26.66734 | 0.08567751
-27.07908 | 0.084235
-27.45435 | 0.08279022
-27.86531 | 0.0813432
-28.25295 | 0.07989324
-28.64062 | 0.07843999
-29.02488 | 0.07698355
-29.41807 | 0.07552397
-29.80812 | 0.07406148
-30.18102 | 0.07259648
-30.57384 | 0.07112899
-30.94459 | 0.06965919
-31.32424 | 0.06818724
-31.69597 | 0.06671273
-32.07307 | 0.06523541
-32.44652 | 0.06375543
-32.82188 | 0.06227261
-33.19621 | 0.06078694
-33.5391 | 0.05929882
-33.90017 | 0.05780828
-34.26108 | 0.05631493
-34.65456 | 0.0548189
-34.99434 | 0.05332084
-35.35212 | 0.05182077
-35.71483 | 0.05031904
-36.05966 | 0.04881639
-36.40103 | 0.04731183
-36.74947 | 0.04580504
-37.07449 | 0.04429652
-37.42317 | 0.0427858
-37.75366 | 0.04127328
-38.09216 | 0.03975954
-38.43189 | 0.03824419
-38.76351 | 0.03672726
-39.07116 | 0.03520941
-39.40278 | 0.03369073
-39.72831 | 0.03217069
-40.03649 | 0.03064916
-40.36773 | 0.02912618
-40.68711 | 0.02760204
-40.97915 | 0.02607699
-41.29068 | 0.02455107
-41.60141 | 0.02302448
-41.91164 | 0.02149726
-42.23472 | 0.01996915
-42.5173 | 0.01844022
-42.80178 | 0.0169106
-43.10613 | 0.0153801
-43.40285 | 0.01384868
-43.69418 | 0.01231676
-43.99424 | 0.01078479
-44.27355 | 0.009252664
-44.55926 | 0.007720085
-44.84294 | 0.006187392
-45.13378 | 0.004654827
-45.42356 | 0.003122154
-45.69181 | 0.001589301
-45.98871 | 5.656654e-05
-46.25292 | -0.001475647
-46.52941 | -0.003007312
-46.80531 | -0.004538776
-47.08762 | -0.006070239
-47.357 | -0.007601763
-47.61424 | -0.009133238
-47.88963 | -0.01066443
-48.1455 | -0.01219564
-48.41315 | -0.01372711
-48.65526 | -0.0152585
-48.93668 | -0.01678937
-49.19851 | -0.01831946
-49.4559 | -0.01984855
-49.70236 | -0.02137682
-49.94244 | -0.02290442
-50.21077 | -0.02443104
-50.42932 | -0.02595632
-50.68313 | -0.0274803
-50.93959 | -0.02900323
-51.15174 | -0.03052496
-51.38074 | -0.03204537
-51.63658 | -0.03356461
-51.86725 | -0.03508282
-52.11169 | -0.03659999
-52.33931 | -0.03811618
-52.58795 | -0.03963141
-52.81822 | -0.04114543
-53.02481 | -0.04265814
-53.27757 | -0.04416948
-53.47942 | -0.04567891
-53.69039 | -0.0471862
-53.9058 | -0.04869142
-54.12681 | -0.05019466
-54.35671 | -0.05169607
-54.55901 | -0.0531958
-54.77179 | -0.05469358
-54.98532 | -0.05618918
-55.18555 | -0.05768285
-55.38736 | -0.05917415
-55.59372 | -0.06066282
-55.77272 | -0.06214882
-55.98007 | -0.06363203
-56.17517 | -0.06511257
-56.36609 | -0.06659067
-56.57474 | -0.06806647
-56.76396 | -0.06954007
-56.96285 | -0.07101129
-57.14079 | -0.07247976
-57.33239 | -0.07394532
-57.51269 | -0.07540834
-57.7002 | -0.0768689
-57.89607 | -0.07832632
-58.06867 | -0.0797808
-58.26486 | -0.08123258
-58.43079 | -0.08268138
-58.61513 | -0.08412696
-58.77712 | -0.08556942
-58.95521 | -0.08700879
-59.12754 | -0.08844485
-59.29788 | -0.08987742
-59.46982 | -0.09130662
-59.64242 | -0.09273263
-59.78986 | -0.09415538
-59.95196 | -0.09557459
-60.10627 | -0.09699007
-60.26693 | -0.09840214
-60.42222 | -0.09981059
-60.59371 | -0.1012151
-60.75724 | -0.1026155
-60.89951 | -0.1040119
-61.04134 | -0.1054044
-61.19285 | -0.1067927
-61.33161 | -0.1081771
-61.48749 | -0.1095576
-61.63758 | -0.1109344
-61.77737 | -0.1123069
-61.93346 | -0.113675
-62.0645 | -0.1150386
-62.20976 | -0.1163977
-62.347 | -0.1177523
-62.47348 | -0.119102
-62.58497 | -0.1204467
-62.73148 | -0.1217865
-62.87633 | -0.1231217
-62.98417 | -0.1244524
-63.13004 | -0.1257786
-63.24384 | -0.1271007
-63.3926 | -0.1284185
-63.51207 | -0.1297316
-63.64588 | -0.1310401
-63.75046 | -0.132344
-63.89697 | -0.1336431
-64.0103 | -0.1349372
-64.11378 | -0.1362264
-64.24523 | -0.1375106
-64.37352 | -0.1387899
-64.47285 | -0.1400638
-64.61269 | -0.141332
-64.70602 | -0.1425943
-64.82124 | -0.1438508
-64.9152 | -0.1451016
-65.03624 | -0.1463467
-65.13986 | -0.1475862
-65.24682 | -0.1488206
-65.34595 | -0.1500501
-65.45536 | -0.1512742
-65.5378 | -0.1524926
-65.64101 | -0.153705
-65.73362 | -0.154911
-65.80387 | -0.1561103
-65.91493 | -0.1573028
-65.9992 | -0.158489
-66.07164 | -0.1596695
-66.18563 | -0.1608443
-66.27616 | -0.1620137
-66.3639 | -0.163178
-66.44219 | -0.1643368
-66.5529 | -0.1654894
-66.61555 | -0.1666357
-66.69691 | -0.1677758
-66.78312 | -0.1689097
-66.85754 | -0.170037
-66.92416 | -0.1711579
-66.99464 | -0.1722725
-67.0759 | -0.1733811
-67.14664 | -0.1744831
-67.21405 | -0.1755784
-67.27446 | -0.1766668
-67.34185 | -0.1777479
-67.39753 | -0.178822
-67.4399 | -0.1798891
-67.51283 | -0.1809495
-67.5822 | -0.1820033
-67.63462 | -0.1830499
-67.70161 | -0.184089
-67.75077 | -0.1851212
-67.7813 | -0.1861462
-67.84187 | -0.1871654
-67.8967 | -0.1881782
-67.92386 | -0.1891831
-67.99279 | -0.1901809
-68.04343 | -0.191172
-68.08121 | -0.1921555
-68.11812 | -0.1931316
-68.15674 | -0.1941009
-68.19491 | -0.1950633
-68.23074 | -0.1960184
-68.2648 | -0.1969665
-68.30548 | -0.1979075
-68.3441 | -0.1988407
-68.35628 | -0.1997661
-68.4065 | -0.200684
-68.4115 | -0.2015942
-68.43928 | -0.2024966
-68.45275 | -0.203391
-68.47643 | -0.2042778
-68.49323 | -0.205157
-68.52292 | -0.2060285
-68.5307 | -0.2068924
-68.55048 | -0.2077482
-68.56439 | -0.2085959
-68.56858 | -0.2094356
-68.56507 | -0.2102673
-68.58285 | -0.2110911
-68.58275 | -0.2119069
-68.57868 | -0.2127149
-68.56267 | -0.2135152
-68.58695 | -0.2143079
-68.58844 | -0.2150927
-68.58153 | -0.2158693
-68.57452 | -0.2166377
-68.55772 | -0.2173981
-68.5676 | -0.2181503
-68.56159 | -0.2188945
-68.54617 | -0.2196308
-68.55218 | -0.2203586
-68.5052 | -0.2210779
-68.48698 | -0.2217886
-68.47293 | -0.2224908
-68.45951 | -0.2231845
-68.44522 | -0.22387
-68.4104 | -0.2245473
-68.38198 | -0.2252164
-68.36185 | -0.2258773
-68.32659 | -0.2265297
-68.3044 | -0.2271737
-68.25624 | -0.2278091
-68.25469 | -0.2284358
-68.18506 | -0.2290538
-68.14685 | -0.2296628
-68.10225 | -0.2302629
-68.0536 | -0.2308542
-68.01226 | -0.2314368
-67.97658 | -0.2320105
-67.9195 | -0.2325756
-67.87904 | -0.233132
-67.8046 | -0.2336796
-67.75318 | -0.2342185
-67.68224 | -0.2347486
-67.64264 | -0.2352698
-67.61147 | -0.235782
-67.52016 | -0.2362856
-67.45744 | -0.2367807
-67.39834 | -0.2372668
-67.32672 | -0.2377438
-67.25995 | -0.2382117
-67.19095 | -0.2386705
-67.08958 | -0.2391201
-67.01474 | -0.2395609
-66.92966 | -0.2399928
-66.85921 | -0.2404158
-66.77354 | -0.24083
-66.68852 | -0.2412354
-66.59476 | -0.2416318
-66.52205 | -0.242019
-66.40698 | -0.242397
-66.31331 | -0.2427659
-66.23877 | -0.2431255
-66.12031 | -0.2434756
-66.01284 | -0.2438162
-65.90843 | -0.2441476
-65.80831 | -0.24447
-65.70219 | -0.2447834
-65.59003 | -0.2450873
-65.49823 | -0.2453819
-65.36714 | -0.2456675
-65.24942 | -0.2459439
-65.10045 | -0.2462111
-64.99651 | -0.2464689
-64.85192 | -0.2467173
-64.73083 | -0.2469564
-64.606 | -0.2471864
-64.45255 | -0.2474074
-64.33566 | -0.2476192
-64.21019 | -0.2478216
-64.04688 | -0.2480146
-63.89594 | -0.2481981
-63.74984 | -0.248372
-63.60294 | -0.2485365
-63.45427 | -0.2486916
-63.28672 | -0.2488371
-63.12629 | -0.248973
-62.96406 | -0.2490995
-62.80804 | -0.2492168
-62.64463 | -0.2493243
-62.4659 | -0.2494227
-62.296 | -0.2495123
-62.12992 | -0.2495925
-61.93822 | -0.2496636
-61.76398 | -0.2497257
-61.57419 | -0.2497784
-61.39352 | -0.2498216
-61.20751 | -0.2498553
-61.00264 | -0.2498796
-60.81651 | -0.2498944
-60.61779 | -0.2498998