## Data
H | B
55.7136 | 0.1999238 | Bm_min | Bm_max
55.54556 | 0.1999204 | -0.1999238 | 0.1999238
55.39687 | 0.1999092
55.23327 | 0.1998907 | Number of Points
55.01764 | 0.1998648 | 513
54.86328 | 0.1998314
54.69953 | 0.1997906
54.51384 | 0.1997425
54.33501 | 0.1996866
54.13951 | 0.1996229
53.94273 | 0.1995515
53.74105 | 0.1994726
53.56053 | 0.1993864
53.34644 | 0.1992927
53.14459 | 0.1991911
52.93592 | 0.1990819
52.7506 | 0.1989654
52.53339 | 0.1988415
52.2711 | 0.1987099
52.06449 | 0.1985711
51.83037 | 0.1984248
51.60507 | 0.1982711
51.39165 | 0.1981101
51.15561 | 0.1979417
50.89783 | 0.1977657
50.66417 | 0.1975825
50.43076 | 0.1973921
50.16849 | 0.1971939
49.90838 | 0.1969882
49.64645 | 0.1967751
49.40252 | 0.1965546
49.10325 | 0.1963266
48.84527 | 0.1960912
48.56944 | 0.1958481
48.28743 | 0.1955975
48.0114 | 0.1953394
47.71012 | 0.195074
47.43713 | 0.1948012
47.1498 | 0.194521
46.8404 | 0.1942335
46.55116 | 0.193939
46.24362 | 0.1936375
45.92596 | 0.1933285
45.60901 | 0.1930122
45.31234 | 0.1926887
44.98565 | 0.1923582
44.67252 | 0.1920206
44.34468 | 0.1916757
44.02302 | 0.1913232
43.69256 | 0.1909633
43.3506 | 0.1905967
43.02426 | 0.190223
42.69203 | 0.1898423
42.33369 | 0.189454
41.98763 | 0.1890582
41.62647 | 0.1886552
41.2709 | 0.1882452
40.91935 | 0.1878282
40.5689 | 0.1874042
40.21791 | 0.1869733
39.86114 | 0.1865355
39.48402 | 0.186091
39.12803 | 0.1856397
38.75218 | 0.1851811
38.37562 | 0.1847155
38.00472 | 0.1842432
37.63088 | 0.1837638
37.24294 | 0.1832774
36.85331 | 0.1827841
36.46699 | 0.1822836
36.07896 | 0.1817761
35.68888 | 0.1812615
35.28927 | 0.1807399
34.87476 | 0.1802111
34.46499 | 0.1796755
34.06413 | 0.1791332
33.65655 | 0.1785842
33.25025 | 0.1780285
32.85194 | 0.1774662
32.43011 | 0.1768974
32.014 | 0.1763218
31.58634 | 0.1757398
31.17665 | 0.1751511
30.74901 | 0.1745558
30.31954 | 0.1739542
29.9138 | 0.1733463
29.47961 | 0.1727321
29.05632 | 0.1721114
28.61882 | 0.1714844
28.20529 | 0.1708509
27.76406 | 0.1702109
27.33557 | 0.1695646
26.90131 | 0.1689118
26.45612 | 0.1682527
26.00938 | 0.1675873
25.5801 | 0.1669158
25.13309 | 0.1662381
24.68888 | 0.1655542
24.25776 | 0.1648641
23.80906 | 0.1641679
23.38101 | 0.1634654
22.92799 | 0.1627566
22.47 | 0.1620417
22.01303 | 0.1613208
21.58429 | 0.1605938
21.13709 | 0.1598606
20.68804 | 0.1591211
20.20813 | 0.1583753
19.7674 | 0.1576234
19.30965 | 0.1568656
18.87684 | 0.156102
18.4185 | 0.1553326
17.96836 | 0.1545571
17.49572 | 0.1537756
17.04241 | 0.1529887
16.58709 | 0.1521965
16.13099 | 0.1513985
15.67177 | 0.1505948
15.20289 | 0.1497855
14.75657 | 0.1489703
14.30076 | 0.1481495
13.82386 | 0.1473231
13.38631 | 0.1464912
12.94752 | 0.1456538
12.48273 | 0.1448109
12.02408 | 0.1439624
11.55228 | 0.1431085
11.10473 | 0.1422493
10.64745 | 0.1413844
10.1695 | 0.1405139
9.729527 | 0.1396377
9.272441 | 0.138756
8.819131 | 0.1378693
8.360451 | 0.1369774
7.905228 | 0.1360804
7.432498 | 0.1351785
6.995543 | 0.1342721
6.520361 | 0.133361
6.081347 | 0.1324448
5.636227 | 0.1315239
5.169063 | 0.1305984
4.713178 | 0.1296679
4.252389 | 0.1287324
3.807833 | 0.1277918
3.359059 | 0.1268463
2.916563 | 0.125896
2.46931 | 0.124941
2.017888 | 0.1239813
1.582306 | 0.1230167
1.126838 | 0.1220477
0.6955967 | 0.121074
0.2309093 | 0.1200958
-0.2010924 | 0.1191135
-0.6536422 | 0.1181271
-1.085153 | 0.1171364
-1.530028 | 0.1161414
-1.969141 | 0.1151423
-2.396754 | 0.1141392
-2.826744 | 0.1131315
-3.284983 | 0.1121194
-3.703842 | 0.1111028
-4.132705 | 0.1100819
-4.570959 | 0.1090562
-5.022136 | 0.1080261
-5.466373 | 0.1069916
-5.875424 | 0.1059527
-6.307548 | 0.1049092
-6.741683 | 0.1038614
-7.177461 | 0.1028098
-7.590263 | 0.1017547
-8.02403 | 0.1006959
-8.440756 | 0.09963342
-8.857407 | 0.09856727
-9.273814 | 0.09749741
-9.686959 | 0.09642398
-10.11146 | 0.09534715
-10.52024 | 0.09426708
-10.93042 | 0.0931836
-11.3519 | 0.09209633
-11.74862 | 0.09100547
-12.17419 | 0.08991116
-12.59923 | 0.08881343
-12.97876 | 0.08771245
-13.38671 | 0.08660843
-13.7885 | 0.08550123
-14.2011 | 0.08439067
-14.59834 | 0.0832768
-15.00305 | 0.08215976
-15.3814 | 0.08103985
-15.76296 | 0.07991728
-16.15676 | 0.07879166
-16.55514 | 0.07766254
-16.95841 | 0.07653029
-17.3502 | 0.07539533
-17.7321 | 0.07425736
-18.09201 | 0.07311675
-18.49412 | 0.07197377
-18.84881 | 0.0708279
-19.24658 | 0.06967919
-19.60409 | 0.06852793
-19.98325 | 0.06737422
-20.34961 | 0.06621804
-20.7376 | 0.0650594
-21.09638 | 0.06389844
-21.4614 | 0.06273513
-21.83546 | 0.06156957
-22.2026 | 0.06040179
-22.53613 | 0.05923184
-22.91146 | 0.05805989
-23.25453 | 0.05688579
-23.6114 | 0.05570955
-23.97033 | 0.05453113
-24.31197 | 0.05335065
-24.68442 | 0.0521683
-25.02822 | 0.05098415
-25.35625 | 0.04979802
-25.71859 | 0.04860961
-26.07127 | 0.04741895
-26.41063 | 0.04622659
-26.74345 | 0.04503275
-27.07509 | 0.04383725
-27.43201 | 0.04264005
-27.73481 | 0.04144123
-28.1009 | 0.04024103
-28.43247 | 0.03903935
-28.74535 | 0.0378359
-29.07826 | 0.03663092
-29.39073 | 0.03542459
-29.71092 | 0.03421683
-30.05033 | 0.0330078
-30.35747 | 0.03179758
-30.6835 | 0.03058603
-30.99388 | 0.02937336
-31.29715 | 0.02815959
-31.62368 | 0.02694474
-31.94078 | 0.02572903
-32.25479 | 0.02451257
-32.56547 | 0.02329517
-32.8501 | 0.02207673
-33.18105 | 0.02085756
-33.47954 | 0.01963776
-33.77143 | 0.01841716
-34.06828 | 0.01719587
-34.38207 | 0.0159741
-34.66091 | 0.01475153
-34.97139 | 0.0135282
-35.25742 | 0.01230432
-35.54792 | 0.01107997
-35.83321 | 0.009855086
-36.09808 | 0.008629745
-36.40949 | 0.007403887
-36.68851 | 0.00617724
-36.98038 | 0.004950189
-37.25059 | 0.003723021
-37.51073 | 0.00249579
-37.7783 | 0.001268555
-38.0532 | 4.124969e-05
-38.34193 | -0.001186135
-38.59208 | -0.002413511
-38.84874 | -0.003640701
-39.11513 | -0.004867675
-39.37206 | -0.006094619
-39.6471 | -0.007321799
-39.90378 | -0.008548933
-40.16529 | -0.009775685
-40.4168 | -0.01100224
-40.68476 | -0.01222859
-40.91979 | -0.01345451
-41.16534 | -0.01467948
-41.42334 | -0.01590338
-41.63407 | -0.01712658
-41.89337 | -0.01834914
-42.13264 | -0.01957088
-42.35276 | -0.02079177
-42.59944 | -0.02201156
-42.84813 | -0.02323034
-43.08139 | -0.02444843
-43.31451 | -0.0256652
-43.54698 | -0.02688071
-43.79069 | -0.02809555
-44.00456 | -0.02930949
-44.23319 | -0.03052256
-44.45284 | -0.03173467
-44.67078 | -0.03294552
-44.89446 | -0.03415499
-45.13549 | -0.03536294
-45.33413 | -0.0365695
-45.56627 | -0.03777491
-45.78129 | -0.03897905
-46.01274 | -0.04018185
-46.2079 | -0.04138351
-46.42164 | -0.04258382
-46.64836 | -0.04378225
-46.83999 | -0.04497895
-47.0593 | -0.04617408
-47.25772 | -0.04736726
-47.47641 | -0.04855854
-47.65814 | -0.04974795
-47.88029 | -0.05093525
-48.0676 | -0.05212062
-48.28792 | -0.0533042
-48.47295 | -0.05448599
-48.67137 | -0.05566603
-48.84745 | -0.05684411
-49.04423 | -0.05801988
-49.24086 | -0.05919345
-49.42162 | -0.06036488
-49.62078 | -0.06153382
-49.81827 | -0.06270038
-49.98363 | -0.06386454
-50.16827 | -0.06502583
-50.35186 | -0.06618468
-50.5389 | -0.06734144
-50.7023 | -0.06849565
-50.87088 | -0.06964703
-51.03769 | -0.07079559
-51.20769 | -0.07194168
-51.39528 | -0.07308531
-51.54774 | -0.07422611
-51.73854 | -0.07536441
-51.89596 | -0.07650002
-52.0768 | -0.07763254
-52.23841 | -0.0787621
-52.37494 | -0.07988866
-52.53352 | -0.08101212
-52.72117 | -0.0821324
-52.85947 | -0.08324925
-53.01603 | -0.08436268
-53.15082 | -0.08547277
-53.32126 | -0.08657949
-53.47344 | -0.08768294
-53.63279 | -0.0887835
-53.77222 | -0.08988097
-53.92415 | -0.09097491
-54.06411 | -0.09206547
-54.20611 | -0.09315259
-54.343 | -0.09423582
-54.50452 | -0.09531542
-54.63583 | -0.09639177
-54.77452 | -0.09746458
-54.89749 | -0.09853364
-55.0414 | -0.0995991
-55.17905 | -0.1006609
-55.30926 | -0.1017189
-55.45086 | -0.1027733
-55.57474 | -0.103824
-55.69195 | -0.1048709
-55.82868 | -0.105914
-55.95393 | -0.1069531
-56.08553 | -0.107988
-56.19209 | -0.1090185
-56.32389 | -0.1100451
-56.4434 | -0.1110676
-56.5563 | -0.1120858
-56.65249 | -0.1130994
-56.77933 | -0.1141086
-56.88762 | -0.1151135
-57.01843 | -0.1161143
-57.13361 | -0.1171114
-57.21771 | -0.1181044
-57.3692 | -0.1190928
-57.46706 | -0.1200765
-57.56004 | -0.121056
-57.65268 | -0.1220308
-57.76599 | -0.1230004
-57.84141 | -0.1239653
-57.9559 | -0.1249253
-58.03549 | -0.1258797
-58.12531 | -0.1268285
-58.21214 | -0.1277723
-58.32775 | -0.1287114
-58.40455 | -0.129646
-58.50879 | -0.1305757
-58.56538 | -0.1315005
-58.66969 | -0.1324208
-58.76978 | -0.1333364
-58.85215 | -0.1342474
-58.95141 | -0.1351537
-59.02507 | -0.1360551
-59.09014 | -0.1369516
-59.19622 | -0.1378431
-59.26554 | -0.1387295
-59.3263 | -0.1396105
-59.41443 | -0.1404859
-59.4924 | -0.1413557
-59.5485 | -0.1422201
-59.6074 | -0.1430792
-59.7187 | -0.1439332
-59.76701 | -0.1447819
-59.82674 | -0.1456252
-59.88838 | -0.1464628
-59.96876 | -0.1472949
-60.03595 | -0.1481215
-60.09423 | -0.1489426
-60.1342 | -0.149758
-60.19001 | -0.1505675
-60.25612 | -0.1513714
-60.31168 | -0.1521694
-60.37892 | -0.1529619
-60.42134 | -0.1537491
-60.47445 | -0.1545307
-60.51849 | -0.1553066
-60.56944 | -0.1560766
-60.61269 | -0.1568409
-60.66154 | -0.1575996
-60.70982 | -0.1583525
-60.75768 | -0.1590995
-60.79559 | -0.1598404
-60.83703 | -0.1605751
-60.88963 | -0.1613037
-60.91491 | -0.162026
-60.92258 | -0.1627417
-60.98317 | -0.1634512
-60.99933 | -0.1641547
-61.02241 | -0.1648517
-61.04872 | -0.1655426
-61.08241 | -0.1662274
-61.11796 | -0.1669058
-61.13787 | -0.1675778
-61.14643 | -0.1682434
-61.1568 | -0.1689027
-61.1877 | -0.1695558
-61.20413 | -0.1702025
-61.21291 | -0.1708428
-61.24449 | -0.1714768
-61.27014 | -0.1721047
-61.26464 | -0.1727263
-61.27872 | -0.1733414
-61.29674 | -0.1739502
-61.29843 | -0.1745519
-61.31839 | -0.1751469
-61.31288 | -0.1757357
-61.33337 | -0.1763177
-61.30802 | -0.1768927
-61.32217 | -0.177461
-61.31329 | -0.1780226
-61.3143 | -0.1785772
-61.28821 | -0.1791247
-61.29422 | -0.1796654
-61.29601 | -0.1801998
-61.28485 | -0.1807276
-61.26165 | -0.1812486
-61.24694 | -0.1817628
-61.22595 | -0.18227
-61.20876 | -0.1827703
-61.21658 | -0.1832636
-61.1839 | -0.1837502
-61.14685 | -0.1842298
-61.14128 | -0.1847024
-61.12453 | -0.1851683
-61.09668 | -0.1856273
-61.05602 | -0.1860791
-61.03575 | -0.1865239
-60.98783 | -0.1869621
-60.96795 | -0.1873939
-60.94953 | -0.1878189
-60.88693 | -0.1882368
-60.86893 | -0.1886474
-60.81947 | -0.1890507
-60.76806 | -0.1894466
-60.72644 | -0.1898353
-60.66529 | -0.1902167
-60.64231 | -0.1905908
-60.58398 | -0.1909577
-60.53715 | -0.1913175
-60.48573 | -0.19167
-60.4282 | -0.1920152
-60.3668 | -0.1923532
-60.31524 | -0.1926841
-60.26448 | -0.193008
-60.19445 | -0.1933246
-60.13501 | -0.1936339
-60.07167 | -0.193936
-60.01116 | -0.194231
-59.92443 | -0.1945184
-59.86999 | -0.1947983
-59.80104 | -0.1950705
-59.70806 | -0.1953354
-59.64249 | -0.1955927
-59.54757 | -0.1958426
-59.47624 | -0.1960851
-59.39081 | -0.1963199
-59.31328 | -0.1965476
-59.20767 | -0.1967681
-59.1361 | -0.1969814
-59.03107 | -0.1971874
-58.95173 | -0.1973859
-58.85087 | -0.197577
-58.75497 | -0.1977608
-58.66408 | -0.1979373
-58.54836 | -0.198106
-58.44486 | -0.1982671
-58.33325 | -0.1984206
-58.21474 | -0.1985664
-58.12114 | -0.1987051
-57.99859 | -0.1988366
-57.9087 | -0.1989605
-57.78318 | -0.1990767
-57.6659 | -0.1991855
-57.52471 | -0.1992867
-57.39816 | -0.19938
-57.28029 | -0.1994659
-57.14545 | -0.1995447
-56.99904 | -0.1996161
-56.87342 | -0.1996802
-56.74471 | -0.1997369
-56.58928 | -0.1997862
-56.44556 | -0.199828
-56.32213 | -0.1998621
-56.15637 | -0.1998887
-56.01883 | -0.1999078
-55.86896 | -0.1999195
-55.7136 | -0.1999238