## Data
H | B
75.7994 | 0.4497941 | Bm_min | Bm_max
75.43257 | 0.4497869 | -0.4497941 | 0.4497941
75.0632 | 0.449763
74.68315 | 0.4497221 | Number of Points
74.27091 | 0.4496644 | 513
73.88908 | 0.4495898
73.51218 | 0.4494981
73.10467 | 0.4493899
72.67466 | 0.449265
72.27149 | 0.4491233
71.84976 | 0.4489644
71.39839 | 0.448788
70.96477 | 0.4485947
70.51217 | 0.4483846
70.06205 | 0.4481577
69.61894 | 0.4479136
69.16512 | 0.4476521
68.6751 | 0.4473736
68.21615 | 0.4470785
67.71956 | 0.4467672
67.21662 | 0.4464393
66.72283 | 0.4460944
66.22104 | 0.4457329
65.72242 | 0.4453548
65.19991 | 0.4449599
64.67821 | 0.4445481
64.15681 | 0.44412
63.60914 | 0.4436759
63.07021 | 0.4432151
62.52176 | 0.4427372
61.96316 | 0.4422425
61.38911 | 0.4417312
60.81312 | 0.441203
60.2363 | 0.4406575
59.66184 | 0.4400948
59.07006 | 0.4395146
58.46266 | 0.4389175
57.86373 | 0.4383039
57.2555 | 0.4376742
56.63947 | 0.4370282
56.03833 | 0.4363664
55.41063 | 0.4356888
54.77954 | 0.434995
54.14164 | 0.4342848
53.5021 | 0.4335586
52.87008 | 0.4328164
52.22068 | 0.4320579
51.54316 | 0.4312829
50.87726 | 0.4304914
50.22001 | 0.4296837
49.53922 | 0.4288598
48.85505 | 0.4280196
48.1702 | 0.4271629
47.49091 | 0.4262899
46.77922 | 0.4254009
46.09474 | 0.424496
45.36893 | 0.4235756
44.6443 | 0.4226395
43.96354 | 0.4216876
43.25303 | 0.4207196
42.5222 | 0.4197356
41.78975 | 0.4187358
41.06595 | 0.4177206
40.35677 | 0.4166896
39.61841 | 0.4156428
38.89565 | 0.4145799
38.17197 | 0.4135014
37.39889 | 0.412407
36.67711 | 0.4112969
35.91474 | 0.4101711
35.17555 | 0.4090296
34.40764 | 0.4078728
33.6478 | 0.4067005
32.88683 | 0.4055131
32.11728 | 0.4043106
31.36409 | 0.4030929
30.60297 | 0.4018602
29.82606 | 0.4006126
29.06625 | 0.3993502
28.30538 | 0.398073
27.53053 | 0.3967808
26.764 | 0.395474
25.98971 | 0.3941527
25.22857 | 0.3928166
24.45275 | 0.3914659
23.68937 | 0.3901006
22.9301 | 0.3887208
22.15199 | 0.3873261
21.38938 | 0.3859168
20.60519 | 0.3844928
19.82605 | 0.3830543
19.04243 | 0.3816013
18.28698 | 0.3801336
17.50257 | 0.3786518
16.74287 | 0.3771558
16.00113 | 0.3756455
15.19906 | 0.3741214
14.43814 | 0.3725831
13.66349 | 0.3710304
12.91145 | 0.3694634
12.13567 | 0.3678824
11.36517 | 0.3662873
10.57095 | 0.3646784
9.831606 | 0.3630556
9.058328 | 0.3614188
8.293902 | 0.3597679
7.554022 | 0.3581032
6.771917 | 0.356425
6.020806 | 0.3547333
5.269106 | 0.3530279
4.533051 | 0.3513095
3.761612 | 0.3495785
3.030264 | 0.3478349
2.300388 | 0.346078
1.548419 | 0.344308
0.8067726 | 0.3425254
0.08832274 | 0.3407301
-0.6383169 | 0.3389221
-1.390286 | 0.3371014
-2.11695 | 0.335268
-2.848568 | 0.3334222
-3.552109 | 0.3315642
-4.29351 | 0.3296938
-5.010489 | 0.3278114
-5.719719 | 0.3259168
-6.424609 | 0.3240096
-7.164539 | 0.3220895
-7.865309 | 0.3201566
-8.552471 | 0.3182111
-9.273814 | 0.3162532
-9.973064 | 0.3142832
-10.66138 | 0.3123012
-11.36176 | 0.3103074
-12.04279 | 0.3083021
-12.72838 | 0.3062858
-13.41326 | 0.3042583
-14.08645 | 0.3022195
-14.75208 | 0.3001694
-15.41722 | 0.2981082
-16.09894 | 0.2960358
-16.75123 | 0.2939522
-17.4242 | 0.2918573
-18.06602 | 0.2897511
-18.72906 | 0.2876336
-19.37782 | 0.285505
-20.02173 | 0.2833657
-20.66477 | 0.281216
-21.31305 | 0.2790559
-21.93773 | 0.2768852
-22.58877 | 0.2747043
-23.19244 | 0.2725138
-23.81345 | 0.2703138
-24.44027 | 0.268104
-25.0227 | 0.2658847
-25.64432 | 0.2636561
-26.24659 | 0.2614178
-26.85254 | 0.25917
-27.43331 | 0.2569127
-28.04514 | 0.2546456
-28.62937 | 0.2523683
-29.23698 | 0.2500808
-29.82579 | 0.2477835
-30.41909 | 0.2454763
-31.00557 | 0.2431595
-31.58852 | 0.2408334
-32.15394 | 0.238498
-32.72186 | 0.2361534
-33.29081 | 0.2337994
-33.86105 | 0.2314364
-34.42412 | 0.2290646
-34.97485 | 0.2266841
-35.52094 | 0.224295
-36.07572 | 0.2218976
-36.62907 | 0.2194921
-37.15935 | 0.2170785
-37.69113 | 0.214657
-38.20304 | 0.2122276
-38.73783 | 0.2097902
-39.2623 | 0.2073453
-39.78836 | 0.2048927
-40.30202 | 0.2024319
-40.80947 | 0.1999629
-41.3118 | 0.1974863
-41.82224 | 0.1950023
-42.32677 | 0.1925106
-42.84872 | 0.1900114
-43.33677 | 0.1875049
-43.80599 | 0.1849914
-44.30641 | 0.1824709
-44.79348 | 0.1799436
-45.27185 | 0.1774099
-45.74993 | 0.1748694
-46.22979 | 0.1723221
-46.68781 | 0.1697685
-47.16089 | 0.1672085
-47.63575 | 0.1646422
-48.07672 | 0.1620696
-48.54992 | 0.1594906
-49.0149 | 0.1569054
-49.47196 | 0.1543143
-49.91802 | 0.1517174
-50.36279 | 0.1491147
-50.77457 | 0.1465066
-51.23214 | 0.1438933
-51.66439 | 0.1412753
-52.10127 | 0.138652
-52.51871 | 0.1360233
-52.94497 | 0.133389
-53.37457 | 0.1307492
-53.7656 | 0.1281045
-54.20559 | 0.1254547
-54.6155 | 0.1228004
-55.02637 | 0.1201416
-55.44076 | 0.1174783
-55.82664 | 0.1148109
-56.24923 | 0.1121394
-56.63371 | 0.1094637
-57.03736 | 0.1067836
-57.41135 | 0.1040994
-57.81949 | 0.1014114
-58.1922 | 0.09871931
-58.56747 | 0.09602335
-58.94184 | 0.09332351
-59.31014 | 0.0906199
-59.67864 | 0.08791294
-60.02776 | 0.0852028
-60.41266 | 0.08248976
-60.78147 | 0.07977398
-61.11004 | 0.07705541
-61.46571 | 0.0743341
-61.82376 | 0.07161021
-62.17369 | 0.06888364
-62.51823 | 0.06615436
-62.86277 | 0.06342259
-63.20475 | 0.06068837
-63.55365 | 0.05795184
-63.895 | 0.05521291
-64.26033 | 0.05247167
-64.55615 | 0.04972839
-64.91187 | 0.04698313
-65.23414 | 0.04423639
-65.57419 | 0.04148847
-65.89791 | 0.03873888
-66.19973 | 0.03598748
-66.53887 | 0.03323455
-66.84065 | 0.03048029
-67.15929 | 0.0277245
-67.48228 | 0.02496743
-67.78922 | 0.02220936
-68.11093 | 0.01945029
-68.41069 | 0.01669069
-68.69332 | 0.01393084
-69.01216 | 0.01117084
-69.32138 | 0.008410675
-69.59334 | 0.0056504
-69.89499 | 0.002890264
-70.19029 | 0.0001303984
-70.4596 | -0.002629287
-70.74024 | -0.00538898
-71.01938 | -0.008148569
-71.32353 | -0.01090799
-71.60404 | -0.01366728
-71.85768 | -0.0164264
-72.15916 | -0.0191852
-72.42006 | -0.02194384
-72.70823 | -0.02470253
-72.98452 | -0.0274605
-73.2325 | -0.03021735
-73.50855 | -0.03297314
-73.77327 | -0.03572746
-74.01791 | -0.03848003
-74.27719 | -0.04123025
-74.51465 | -0.04397796
-74.75627 | -0.04672359
-75.008 | -0.04946711
-75.26674 | -0.05220852
-75.48333 | -0.054948
-75.74604 | -0.05768563
-75.99419 | -0.0604212
-76.21024 | -0.06315484
-76.46103 | -0.06588669
-76.68657 | -0.06861652
-76.91471 | -0.07134407
-77.17723 | -0.0740691
-77.39392 | -0.07679139
-77.61619 | -0.07951056
-77.85338 | -0.08222657
-78.08976 | -0.08493926
-78.27969 | -0.08764843
-78.51374 | -0.09035432
-78.73457 | -0.09305676
-78.95732 | -0.09575551
-79.17903 | -0.09845057
-79.40077 | -0.1011419
-79.60444 | -0.1038294
-79.83669 | -0.106513
-80.04509 | -0.1091926
-80.24383 | -0.111868
-80.45368 | -0.1145391
-80.65416 | -0.1172058
-80.85388 | -0.1198683
-81.08072 | -0.1225264
-81.27864 | -0.1251803
-81.48736 | -0.1278297
-81.70915 | -0.1304748
-81.90811 | -0.1331154
-82.08919 | -0.1357507
-82.30333 | -0.1383806
-82.48711 | -0.1410052
-82.68632 | -0.1436243
-82.87245 | -0.1462378
-83.05922 | -0.1488454
-83.23633 | -0.151447
-83.4234 | -0.1540429
-83.62506 | -0.156633
-83.78523 | -0.1592173
-84.0002 | -0.1617957
-84.16939 | -0.1643685
-84.34692 | -0.1669352
-84.51314 | -0.1694955
-84.70178 | -0.1720497
-84.8653 | -0.1745975
-85.0025 | -0.1771382
-85.19783 | -0.1796718
-85.33649 | -0.1821987
-85.53057 | -0.184719
-85.69772 | -0.1872322
-85.84848 | -0.1897384
-85.98761 | -0.1922379
-86.15535 | -0.1947304
-86.31775 | -0.1972157
-86.48513 | -0.1996937
-86.62038 | -0.2021642
-86.78185 | -0.2046268
-86.90737 | -0.2070812
-87.04991 | -0.2095268
-87.2102 | -0.2119638
-87.33412 | -0.2143922
-87.46545 | -0.2168118
-87.59539 | -0.2192226
-87.74273 | -0.2216253
-87.87546 | -0.2240198
-88.00463 | -0.2264063
-88.13248 | -0.2287847
-88.27524 | -0.2311553
-88.39713 | -0.2335177
-88.55627 | -0.2358718
-88.65744 | -0.2382173
-88.79424 | -0.2405541
-88.90628 | -0.2428816
-89.01765 | -0.2451996
-89.16043 | -0.2475083
-89.26957 | -0.2498076
-89.39497 | -0.2520973
-89.48832 | -0.2543773
-89.5992 | -0.2566473
-89.71359 | -0.2589075
-89.83234 | -0.2611581
-89.91863 | -0.2633988
-90.03694 | -0.2656297
-90.13274 | -0.2678508
-90.22901 | -0.2700619
-90.33683 | -0.2722628
-90.43658 | -0.2744532
-90.52607 | -0.2766329
-90.6106 | -0.2788017
-90.71863 | -0.2809598
-90.80875 | -0.2831072
-90.88 | -0.2852436
-90.97193 | -0.2873691
-91.05851 | -0.2894838
-91.14431 | -0.2915882
-91.22515 | -0.2936823
-91.32012 | -0.2957664
-91.38956 | -0.2978401
-91.46734 | -0.2999032
-91.56094 | -0.3019556
-91.62852 | -0.3039969
-91.69229 | -0.3060266
-91.75889 | -0.308044
-91.82309 | -0.3100493
-91.88779 | -0.3120423
-91.9359 | -0.3140229
-92.00593 | -0.3159911
-92.03332 | -0.3179471
-92.10014 | -0.3198911
-92.14516 | -0.3218233
-92.18795 | -0.3237437
-92.2416 | -0.3256523
-92.28608 | -0.3275485
-92.32264 | -0.3294324
-92.36045 | -0.3313043
-92.42558 | -0.3331639
-92.44782 | -0.335011
-92.47594 | -0.3368456
-92.5076 | -0.3386675
-92.53695 | -0.3404767
-92.58734 | -0.3422729
-92.5867 | -0.3440563
-92.61931 | -0.3458265
-92.61806 | -0.3475835
-92.65401 | -0.3493276
-92.67475 | -0.3510593
-92.66823 | -0.3527783
-92.69207 | -0.3544844
-92.708 | -0.3561775
-92.70872 | -0.3578575
-92.72733 | -0.359524
-92.72014 | -0.3611769
-92.71404 | -0.3628164
-92.71112 | -0.3644421
-92.69177 | -0.3660536
-92.69437 | -0.3676509
-92.6763 | -0.3692339
-92.66546 | -0.3708026
-92.62056 | -0.3723568
-92.59906 | -0.3738967
-92.58991 | -0.3754224
-92.54377 | -0.3769337
-92.53756 | -0.3784306
-92.48641 | -0.379913
-92.44465 | -0.3813809
-92.40748 | -0.3828347
-92.394 | -0.3842747
-92.34365 | -0.3857011
-92.30957 | -0.3871137
-92.26872 | -0.388512
-92.22424 | -0.3898961
-92.17498 | -0.3912658
-92.14614 | -0.3926211
-92.07518 | -0.3939615
-91.97904 | -0.3952872
-91.93181 | -0.3965979
-91.87308 | -0.3978929
-91.80183 | -0.3991723
-91.72 | -0.4004367
-91.65206 | -0.4016859
-91.58225 | -0.4029197
-91.49086 | -0.4041381
-91.40778 | -0.4053416
-91.31475 | -0.4065304
-91.23835 | -0.4077043
-91.15336 | -0.4088632
-91.05819 | -0.4100069
-90.9555 | -0.4111349
-90.84776 | -0.4122473
-90.74524 | -0.4133443
-90.64152 | -0.4144257
-90.53081 | -0.4154915
-90.42409 | -0.4165412
-90.29791 | -0.4175746
-90.15918 | -0.4185923
-90.04565 | -0.4195945
-89.9187 | -0.4205807
-89.79073 | -0.4215513
-89.66403 | -0.4225064
-89.54101 | -0.4234457
-89.39139 | -0.4243692
-89.2414 | -0.4252766
-89.09712 | -0.4261675
-88.9526 | -0.4270421
-88.81977 | -0.4279002
-88.61708 | -0.4287419
-88.469 | -0.4295674
-88.30808 | -0.4303769
-88.14646 | -0.4311702
-87.98524 | -0.431947
-87.80062 | -0.4327076
-87.63303 | -0.4334522
-87.45898 | -0.4341808
-87.28187 | -0.4348931
-87.1193 | -0.435589
-86.90325 | -0.4362687
-86.72023 | -0.436932
-86.51808 | -0.4375789
-86.32395 | -0.4382091
-86.10418 | -0.4388225
-85.91552 | -0.4394197
-85.70356 | -0.4400004
-85.48116 | -0.4405646
-85.27712 | -0.4411121
-85.02013 | -0.4416432
-84.79863 | -0.442158
-84.5713 | -0.4426564
-84.3373 | -0.4431388
-84.11387 | -0.4436045
-83.86761 | -0.4440536
-83.6137 | -0.4444862
-83.35901 | -0.4449021
-83.07862 | -0.4453005
-82.84141 | -0.4456817
-82.56629 | -0.4460461
-82.27631 | -0.4463935
-81.99633 | -0.4467237
-81.72254 | -0.4470369
-81.41777 | -0.4473332
-81.1147 | -0.4476125
-80.82754 | -0.4478749
-80.52283 | -0.4481204
-80.22802 | -0.4483489
-79.89895 | -0.4485606
-79.58595 | -0.4487557
-79.25629 | -0.4489343
-78.95435 | -0.449096
-78.60908 | -0.449241
-78.26336 | -0.4493695
-77.92059 | -0.4494811
-77.58871 | -0.4495756
-77.2402 | -0.4496532
-76.8963 | -0.4497139
-76.52562 | -0.4497575
-76.16892 | -0.4497843
-75.7994 | -0.4497941