## Data
H | B
72.38882 | 0.3998276 | Bm_min | Bm_max
72.06572 | 0.3998215 | -0.3998276 | 0.3998276
71.73359 | 0.3998004
71.40884 | 0.3997644 | Number of Points
71.06008 | 0.3997136 | 513
70.71314 | 0.3996479
70.35186 | 0.3995671
69.99454 | 0.3994711
69.62845 | 0.3993597
69.25506 | 0.3992332
68.86528 | 0.3990918
68.49737 | 0.3989357
68.1153 | 0.3987644
67.70208 | 0.3985779
67.29658 | 0.3983761
66.91156 | 0.3981589
66.4824 | 0.3979265
66.06808 | 0.3976793
65.63351 | 0.3974172
65.21109 | 0.39714
64.7441 | 0.3968478
64.30013 | 0.3965409
63.87664 | 0.3962198
63.41139 | 0.3958841
62.95989 | 0.3955336
62.46982 | 0.3951681
61.99538 | 0.3947881
61.52338 | 0.3943937
61.04658 | 0.3939846
60.58432 | 0.393561
60.07398 | 0.3931228
59.55677 | 0.3926696
59.05356 | 0.3922009
58.54562 | 0.3917169
58.01073 | 0.3912178
57.49178 | 0.3907035
56.96005 | 0.390174
56.4244 | 0.3896296
55.88002 | 0.3890704
55.32355 | 0.3884967
54.78432 | 0.3879088
54.20346 | 0.3873066
53.66151 | 0.3866899
53.08802 | 0.3860592
52.524 | 0.3854143
51.92813 | 0.3847549
51.34354 | 0.3840809
50.75488 | 0.3833924
50.16344 | 0.3826896
49.55842 | 0.3819724
48.94034 | 0.3812404
48.30756 | 0.3804936
47.71564 | 0.3797322
47.07676 | 0.3789564
46.44479 | 0.3781664
45.79784 | 0.3773621
45.18284 | 0.3765439
44.53965 | 0.3757115
43.9054 | 0.3748651
43.26162 | 0.3740049
42.59976 | 0.3731307
41.96201 | 0.3722424
41.29277 | 0.3713402
40.61738 | 0.3704243
39.97842 | 0.3694945
39.2981 | 0.3685507
38.6324 | 0.3675928
37.9889 | 0.3666204
37.28392 | 0.3656339
36.61554 | 0.3646337
35.93051 | 0.3636198
35.24055 | 0.3625921
34.54981 | 0.3615505
33.85919 | 0.3604952
33.17235 | 0.3594262
32.47229 | 0.3583436
31.74011 | 0.3572477
31.06413 | 0.3561382
30.34913 | 0.3550154
29.66587 | 0.3538795
28.94306 | 0.3527302
28.2353 | 0.3515678
27.54647 | 0.3503927
26.82525 | 0.3492047
26.12588 | 0.3480038
25.40441 | 0.3467896
24.68728 | 0.3455621
24.00321 | 0.3443214
23.26789 | 0.3430679
22.56651 | 0.3418014
21.82974 | 0.3405216
21.12034 | 0.339229
20.41702 | 0.3379241
19.7058 | 0.3366066
18.96771 | 0.3352765
18.27015 | 0.3339342
17.55573 | 0.3325797
16.84723 | 0.3312124
16.13933 | 0.3298326
15.41619 | 0.3284408
14.70343 | 0.3270366
14.00293 | 0.3256197
13.2871 | 0.3241902
12.57567 | 0.3227481
11.87235 | 0.3212936
11.1475 | 0.3198269
10.44678 | 0.3183478
9.73269 | 0.3168563
9.022455 | 0.3153528
8.311435 | 0.3138378
7.60343 | 0.3123112
6.890449 | 0.3107727
6.201938 | 0.3092223
5.497122 | 0.3076603
4.811677 | 0.3060873
4.11733 | 0.3045031
3.41065 | 0.3029071
2.724445 | 0.3012993
2.036499 | 0.2996805
1.341858 | 0.2980507
0.6501603 | 0.2964098
-0.04026261 | 0.294758
-0.7130308 | 0.2930955
-1.396833 | 0.2914221
-2.053467 | 0.2897376
-2.730845 | 0.2880418
-3.4222 | 0.2863349
-4.088887 | 0.284617
-4.755304 | 0.2828884
-5.421967 | 0.2811487
-6.091449 | 0.2793976
-6.760981 | 0.2776355
-7.424652 | 0.275863
-8.085356 | 0.2740799
-8.735001 | 0.2722861
-9.377462 | 0.2704829
-10.01458 | 0.2686702
-10.67249 | 0.2668476
-11.30384 | 0.2650154
-11.94324 | 0.2631735
-12.59146 | 0.2613219
-13.22289 | 0.2594609
-13.86066 | 0.2575903
-14.48635 | 0.2557096
-15.10699 | 0.2538188
-15.74035 | 0.2519177
-16.36178 | 0.2500065
-16.96061 | 0.2480859
-17.57904 | 0.246156
-18.18911 | 0.2442166
-18.78474 | 0.2422681
-19.39959 | 0.2403106
-19.98411 | 0.2383445
-20.57939 | 0.2363699
-21.17644 | 0.234387
-21.74782 | 0.2323957
-22.33116 | 0.2303957
-22.91794 | 0.2283873
-23.50611 | 0.2263701
-24.08719 | 0.2243442
-24.63574 | 0.22231
-25.20496 | 0.2202674
-25.77607 | 0.2182161
-26.34376 | 0.2161564
-26.89837 | 0.2140883
-27.45028 | 0.212012
-28.00329 | 0.2099273
-28.58074 | 0.2078345
-29.11838 | 0.2057336
-29.65518 | 0.203625
-30.20797 | 0.201509
-30.73413 | 0.1993856
-31.28363 | 0.197255
-31.80572 | 0.1951171
-32.33201 | 0.192972
-32.86189 | 0.1908196
-33.3652 | 0.1886605
-33.89482 | 0.1864944
-34.40605 | 0.1843209
-34.92941 | 0.1821403
-35.43532 | 0.1799527
-35.94851 | 0.1777581
-36.44311 | 0.1755569
-36.94296 | 0.1733487
-37.44443 | 0.1711338
-37.92466 | 0.1689122
-38.41836 | 0.1666843
-38.8726 | 0.1644502
-39.37107 | 0.1622098
-39.8464 | 0.1599636
-40.30805 | 0.1577118
-40.78105 | 0.155454
-41.23561 | 0.1531904
-41.6978 | 0.1509212
-42.15795 | 0.1486466
-42.61678 | 0.1463665
-43.06378 | 0.1440809
-43.49495 | 0.1417896
-43.96099 | 0.1394925
-44.40476 | 0.1371901
-44.87398 | 0.1348827
-45.28715 | 0.1325702
-45.73961 | 0.1302525
-46.16717 | 0.1279299
-46.59731 | 0.1256026
-47.0248 | 0.1232708
-47.4377 | 0.1209345
-47.87372 | 0.1185933
-48.29645 | 0.1162475
-48.69337 | 0.1138973
-49.10499 | 0.1115431
-49.51514 | 0.1091845
-49.90411 | 0.1068218
-50.32846 | 0.1044549
-50.73644 | 0.1020841
-51.13372 | 0.09970926
-51.5271 | 0.09733017
-51.91322 | 0.09494714
-52.29324 | 0.09256076
-52.6713 | 0.09017123
-53.06899 | 0.0877783
-53.44857 | 0.0853817
-53.81589 | 0.08298158
-54.20088 | 0.08057848
-54.55604 | 0.07817249
-54.93076 | 0.07576345
-55.29933 | 0.0733516
-55.66402 | 0.07093724
-56.01133 | 0.06852049
-56.38495 | 0.06610127
-56.71151 | 0.06367942
-57.05803 | 0.06125514
-57.42319 | 0.05882881
-57.75618 | 0.05640045
-58.08973 | 0.05396978
-58.45553 | 0.05153703
-58.77655 | 0.04910246
-59.09608 | 0.04666594
-59.42527 | 0.04422762
-59.72947 | 0.04178777
-60.07143 | 0.0393463
-60.41369 | 0.03690306
-60.71727 | 0.03445839
-61.03636 | 0.03201254
-61.35897 | 0.02956547
-61.67262 | 0.0271172
-61.98312 | 0.02466756
-62.29531 | 0.02221647
-62.60596 | 0.01976416
-62.9008 | 0.01731091
-63.19105 | 0.01485657
-63.51263 | 0.01240132
-63.80572 | 0.009945967
-64.09036 | 0.007491035
-64.38421 | 0.005036735
-64.66811 | 0.002583148
-64.96137 | 0.0001302722
-65.24027 | -0.00232166
-65.51988 | -0.004772742
-65.81692 | -0.00722364
-66.07627 | -0.009674711
-66.36066 | -0.0121262
-66.66359 | -0.01457796
-66.9392 | -0.0170296
-67.20877 | -0.0194811
-67.50873 | -0.02193263
-67.73903 | -0.02438377
-68.00888 | -0.02683398
-68.28767 | -0.02928327
-68.53881 | -0.0317312
-68.81202 | -0.03417734
-69.04987 | -0.03662156
-69.30461 | -0.03906373
-69.55906 | -0.04150389
-69.80736 | -0.0439422
-70.06298 | -0.04637882
-70.31356 | -0.04881371
-70.53743 | -0.05124681
-70.78074 | -0.05367832
-71.0323 | -0.05610836
-71.26576 | -0.05853678
-71.5093 | -0.0609632
-71.74222 | -0.06338775
-72.00679 | -0.06581036
-72.22059 | -0.0682307
-72.44617 | -0.0706487
-72.69778 | -0.07306385
-72.88865 | -0.07547593
-73.12277 | -0.07788503
-73.32479 | -0.08029111
-73.55989 | -0.08269407
-73.75361 | -0.08509375
-73.97076 | -0.08748972
-74.19733 | -0.0898821
-74.41382 | -0.09227114
-74.61298 | -0.09465653
-74.80975 | -0.09703819
-75.01656 | -0.09941611
-75.20323 | -0.1017903
-75.39741 | -0.1041609
-75.60762 | -0.1065275
-75.81475 | -0.10889
-75.99058 | -0.1112487
-76.19131 | -0.1136034
-76.38394 | -0.1159536
-76.5614 | -0.1182996
-76.74748 | -0.1206412
-76.94137 | -0.1229784
-77.12407 | -0.1253108
-77.30988 | -0.1276383
-77.47417 | -0.1299606
-77.66347 | -0.1322778
-77.85306 | -0.1345901
-78.0059 | -0.1368971
-78.18031 | -0.1391991
-78.35169 | -0.1414961
-78.53272 | -0.1437878
-78.69867 | -0.1460737
-78.86529 | -0.1483544
-79.04123 | -0.1506296
-79.19749 | -0.1528992
-79.39356 | -0.1551631
-79.53396 | -0.157421
-79.70352 | -0.1596731
-79.86413 | -0.161919
-80.04779 | -0.1641587
-80.18766 | -0.1663924
-80.34498 | -0.1686199
-80.49782 | -0.1708412
-80.67726 | -0.1730564
-80.81052 | -0.1752654
-80.9766 | -0.1774683
-81.11578 | -0.179665
-81.27315 | -0.1818547
-81.39747 | -0.184037
-81.55872 | -0.1862121
-81.69245 | -0.1883797
-81.81658 | -0.1905397
-81.94994 | -0.1926917
-82.11563 | -0.1948359
-82.2254 | -0.1969725
-82.37282 | -0.1991015
-82.51254 | -0.2012233
-82.65074 | -0.2033379
-82.77846 | -0.2054454
-82.90859 | -0.2075459
-83.03142 | -0.2096393
-83.17418 | -0.2117253
-83.28643 | -0.2138037
-83.41406 | -0.2158742
-83.54904 | -0.2179365
-83.67726 | -0.2199906
-83.77179 | -0.2220362
-83.87938 | -0.2240733
-83.98958 | -0.2261015
-84.09629 | -0.2281209
-84.21144 | -0.2301317
-84.29228 | -0.2321338
-84.39348 | -0.234127
-84.51088 | -0.2361113
-84.62731 | -0.2380869
-84.71369 | -0.2400534
-84.80025 | -0.2420105
-84.89676 | -0.2439583
-84.98724 | -0.2458966
-85.06453 | -0.2478251
-85.17475 | -0.2497438
-85.25224 | -0.2516528
-85.34137 | -0.2535521
-85.41405 | -0.2554419
-85.48874 | -0.2573224
-85.56146 | -0.2591938
-85.67916 | -0.2610562
-85.76153 | -0.2629096
-85.80946 | -0.2647534
-85.88727 | -0.2665879
-85.93991 | -0.2684126
-86.03459 | -0.2702271
-86.08689 | -0.2720308
-86.14829 | -0.2738236
-86.20557 | -0.2756055
-86.27413 | -0.2773766
-86.30855 | -0.279137
-86.38994 | -0.2808865
-86.43633 | -0.2826252
-86.46235 | -0.2843535
-86.52899 | -0.2860716
-86.56582 | -0.2877791
-86.62457 | -0.2894762
-86.67685 | -0.2911627
-86.72454 | -0.2928383
-86.75277 | -0.2945029
-86.79428 | -0.2961564
-86.82966 | -0.2977988
-86.87736 | -0.2994298
-86.88667 | -0.3010495
-86.91933 | -0.3026576
-86.94219 | -0.304254
-86.97181 | -0.3058386
-86.99611 | -0.3074122
-87.02489 | -0.3089745
-87.03939 | -0.3105252
-87.06783 | -0.3120642
-87.08019 | -0.3135918
-87.09784 | -0.3151079
-87.11444 | -0.3166124
-87.09983 | -0.3181052
-87.10709 | -0.319586
-87.12109 | -0.3210548
-87.13301 | -0.3225114
-87.11719 | -0.3239559
-87.12185 | -0.325388
-87.10191 | -0.3268076
-87.09904 | -0.3282146
-87.08335 | -0.329609
-87.073 | -0.3309905
-87.06692 | -0.3323594
-87.03936 | -0.3337159
-87.03524 | -0.3350598
-86.9991 | -0.336391
-86.98635 | -0.3377092
-86.94229 | -0.3390145
-86.92625 | -0.3403071
-86.89266 | -0.3415873
-86.88643 | -0.3428551
-86.82836 | -0.3441108
-86.8059 | -0.345354
-86.76579 | -0.3465844
-86.73604 | -0.3478019
-86.68239 | -0.3490066
-86.65464 | -0.3501982
-86.57504 | -0.3513763
-86.52669 | -0.3525409
-86.47213 | -0.3536918
-86.41769 | -0.3548286
-86.34838 | -0.3559517
-86.28832 | -0.3570613
-86.22121 | -0.3581571
-86.13924 | -0.3592394
-86.06781 | -0.3603085
-86.00707 | -0.3613645
-85.93545 | -0.3624072
-85.86164 | -0.3634361
-85.76638 | -0.3644514
-85.69559 | -0.3654533
-85.60945 | -0.3664415
-85.51497 | -0.367416
-85.41343 | -0.3683763
-85.31974 | -0.3693225
-85.22369 | -0.370255
-85.1405 | -0.3711735
-85.03959 | -0.3720778
-84.93707 | -0.3729681
-84.80427 | -0.3738447
-84.70462 | -0.3747073
-84.60374 | -0.3755558
-84.47916 | -0.3763905
-84.35873 | -0.3772116
-84.26087 | -0.3780185
-84.12231 | -0.378811
-83.98129 | -0.379589
-83.83194 | -0.3803526
-83.68979 | -0.3811015
-83.55822 | -0.3818357
-83.41023 | -0.3825557
-83.27596 | -0.3832613
-83.11724 | -0.3839527
-82.95663 | -0.3846295
-82.81833 | -0.385292
-82.66307 | -0.3859404
-82.50648 | -0.3865743
-82.33153 | -0.3871935
-82.15204 | -0.3877979
-81.98532 | -0.3883876
-81.81702 | -0.3889627
-81.62044 | -0.3895231
-81.42773 | -0.3900689
-81.25346 | -0.3906001
-81.06919 | -0.3911163
-80.85748 | -0.3916177
-80.67728 | -0.3921045
-80.46246 | -0.3925767
-80.28954 | -0.393034
-80.05257 | -0.3934768
-79.85116 | -0.3939051
-79.64011 | -0.3943186
-79.41489 | -0.3947172
-79.19056 | -0.3951013
-78.97691 | -0.3954705
-78.72192 | -0.3958245
-78.49219 | -0.3961636
-78.26363 | -0.3964877
-78.03032 | -0.3967965
-77.76378 | -0.3970902
-77.54099 | -0.3973691
-77.29039 | -0.3976331
-77.02623 | -0.3978818
-76.76202 | -0.3981156
-76.50689 | -0.3983341
-76.22772 | -0.3985378
-75.95832 | -0.3987269
-75.70016 | -0.398901
-75.42281 | -0.3990603
-75.13325 | -0.3992048
-74.83974 | -0.3993343
-74.54831 | -0.3994485
-74.2742 | -0.3995479
-73.97262 | -0.3996323
-73.65351 | -0.3997012
-73.35566 | -0.3997553
-73.03187 | -0.3997945
-72.74248 | -0.3998186
-72.38882 | -0.3998276