## Data
H | B
82.79065 | 0.5498768 | Bm_min | Bm_max
82.33734 | 0.5498673 | -0.5498768 | 0.5498768
81.85103 | 0.5498368
81.38124 | 0.5497858 | Number of Points
80.88602 | 0.5497144 | 513
80.3809 | 0.5496224
79.87728 | 0.5495098
79.37806 | 0.5493768
78.85401 | 0.5492233
78.32437 | 0.5490488
77.79129 | 0.5488531
77.25729 | 0.5486363
76.7144 | 0.5483984
76.14151 | 0.5481398
75.60218 | 0.5478603
75.04677 | 0.5475601
74.48076 | 0.5472389
73.89212 | 0.5468972
73.31209 | 0.5465352
72.71136 | 0.5461526
72.11515 | 0.5457495
71.5025 | 0.545326
70.87726 | 0.544882
70.25733 | 0.5444181
69.6425 | 0.5439348
69.01949 | 0.5434318
68.38438 | 0.5429087
67.70789 | 0.5423653
67.05697 | 0.5418014
66.37721 | 0.5412167
65.68591 | 0.5406111
64.95708 | 0.5399846
64.2823 | 0.5393373
63.57268 | 0.5386693
62.85389 | 0.5379806
62.13125 | 0.5372715
61.39176 | 0.5365425
60.64987 | 0.5357931
59.93635 | 0.5350237
59.17204 | 0.5342347
58.42662 | 0.5334257
57.67048 | 0.532597
56.91265 | 0.5317488
56.1394 | 0.5308809
55.37873 | 0.5299935
54.59311 | 0.5290866
53.79664 | 0.5281597
53.00392 | 0.5272124
52.2007 | 0.526245
51.39263 | 0.5252572
50.5838 | 0.524249
49.75081 | 0.5232205
48.93761 | 0.5221718
48.08487 | 0.5211034
47.25475 | 0.5200154
46.41573 | 0.5189076
45.55997 | 0.5177803
44.72245 | 0.5166339
43.86607 | 0.5154687
43.0157 | 0.5142844
42.15295 | 0.5130809
41.30611 | 0.5118586
40.42879 | 0.5106175
39.57636 | 0.5093576
38.71481 | 0.5080785
37.84865 | 0.5067801
36.98231 | 0.5054623
36.10953 | 0.5041251
35.21873 | 0.5027687
34.33759 | 0.5013933
33.46525 | 0.4999987
32.55931 | 0.4985847
31.67366 | 0.4971517
30.79445 | 0.4957
29.89516 | 0.4942298
28.99364 | 0.4927408
28.12003 | 0.4912335
27.21297 | 0.489708
26.31964 | 0.488164
25.44372 | 0.4866016
24.54717 | 0.4850208
23.65826 | 0.4834217
22.76476 | 0.4818046
21.87488 | 0.4801691
21.00414 | 0.4785154
20.09264 | 0.4768435
19.20338 | 0.475153
18.29843 | 0.4734439
17.42204 | 0.4717166
16.52413 | 0.4699711
15.65053 | 0.4682077
14.77743 | 0.4664271
13.89139 | 0.4646289
13.01162 | 0.4628129
12.12523 | 0.4609797
11.26154 | 0.4591295
10.39506 | 0.4572626
9.52179 | 0.4553792
8.647831 | 0.453479
7.78959 | 0.451562
6.921639 | 0.4496283
6.067762 | 0.4476778
5.209055 | 0.4457102
4.367611 | 0.4437257
3.487547 | 0.4417243
2.64647 | 0.4397058
1.804094 | 0.4376705
0.9518357 | 0.4356186
0.1291248 | 0.4335502
-0.7091811 | 0.4314655
-1.539125 | 0.4293646
-2.364288 | 0.4272475
-3.194552 | 0.4251139
-4.015497 | 0.4229643
-4.841175 | 0.420799
-5.628356 | 0.4186183
-6.447437 | 0.4164221
-7.255583 | 0.4142102
-8.051052 | 0.411983
-8.837423 | 0.4097404
-9.633211 | 0.4074829
-10.43586 | 0.4052103
-11.20997 | 0.4029226
-11.99747 | 0.4006201
-12.77392 | 0.3983026
-13.54491 | 0.3959698
-14.30402 | 0.3936219
-15.08985 | 0.3912587
-15.843 | 0.3888801
-16.59496 | 0.3864867
-17.36052 | 0.3840786
-18.11072 | 0.3816556
-18.85617 | 0.3792183
-19.58303 | 0.376767
-20.3031 | 0.3743022
-21.02169 | 0.3718237
-21.73816 | 0.3693315
-22.46475 | 0.3668254
-23.16861 | 0.3643054
-23.89167 | 0.3617716
-24.58955 | 0.3592242
-25.30277 | 0.356663
-25.99768 | 0.3540878
-26.69912 | 0.3514993
-27.37473 | 0.3488977
-28.06351 | 0.3462834
-28.74844 | 0.3436566
-29.40757 | 0.3410175
-30.06161 | 0.3383661
-30.74369 | 0.3357025
-31.39481 | 0.3330269
-32.04024 | 0.3303393
-32.68427 | 0.3276396
-33.33921 | 0.3249278
-33.99261 | 0.3222033
-34.61825 | 0.3194661
-35.26532 | 0.3167158
-35.91825 | 0.3139523
-36.53455 | 0.3111757
-37.18485 | 0.3083863
-37.79841 | 0.3055845
-38.4277 | 0.3027704
-39.04569 | 0.2999444
-39.62594 | 0.2971066
-40.22895 | 0.2942572
-40.82855 | 0.2913968
-41.41925 | 0.2885259
-41.9814 | 0.2856449
-42.53532 | 0.2827543
-43.12761 | 0.2798538
-43.664 | 0.2769434
-44.24503 | 0.2740232
-44.79829 | 0.2710929
-45.38398 | 0.2681525
-45.9073 | 0.2652024
-46.46303 | 0.2622429
-47.02467 | 0.2592736
-47.55478 | 0.2562942
-48.1137 | 0.253305
-48.63648 | 0.2503061
-49.17764 | 0.2472977
-49.69436 | 0.2442795
-50.22656 | 0.2412514
-50.75407 | 0.2382138
-51.2789 | 0.2351675
-51.78037 | 0.2321126
-52.28775 | 0.2290489
-52.8014 | 0.2259763
-53.29243 | 0.2228949
-53.77933 | 0.2198055
-54.29379 | 0.2167078
-54.78935 | 0.2136014
-55.24666 | 0.2104869
-55.7484 | 0.2073641
-56.22353 | 0.2042334
-56.68907 | 0.2010948
-57.14886 | 0.1979482
-57.61737 | 0.1947943
-58.08225 | 0.1916335
-58.56266 | 0.1884658
-58.98483 | 0.1852912
-59.4453 | 0.1821101
-59.8607 | 0.1789228
-60.30168 | 0.1757296
-60.7339 | 0.1725301
-61.15612 | 0.1693243
-61.58194 | 0.1661121
-62.02505 | 0.1628931
-62.44028 | 0.1596677
-62.87468 | 0.1564358
-63.29239 | 0.1531972
-63.71738 | 0.1499524
-64.13952 | 0.1467019
-64.52609 | 0.1434457
-64.9383 | 0.1401843
-65.35937 | 0.1369177
-65.75025 | 0.1336461
-66.14037 | 0.13037
-66.53498 | 0.1270895
-66.94503 | 0.1238046
-67.32853 | 0.120515
-67.73545 | 0.1172209
-68.08683 | 0.1139222
-68.48703 | 0.1106188
-68.86518 | 0.1073111
-69.22872 | 0.1039997
-69.60879 | 0.1006845
-69.95244 | 0.09736541
-70.33734 | 0.09404298
-70.68379 | 0.09071741
-71.04942 | 0.08738856
-71.41811 | 0.08405643
-71.75977 | 0.08072143
-72.1098 | 0.0773836
-72.45552 | 0.07404287
-72.80626 | 0.07069929
-73.13032 | 0.06735282
-73.46865 | 0.06400378
-73.82052 | 0.06065234
-74.14672 | 0.05729873
-74.45347 | 0.05394287
-74.79271 | 0.05058459
-75.12881 | 0.04722448
-75.45481 | 0.0438625
-75.75541 | 0.04049865
-76.10505 | 0.03713299
-76.39272 | 0.03376544
-76.71394 | 0.03039648
-77.01848 | 0.02702648
-77.32043 | 0.02365579
-77.6119 | 0.02028456
-77.94644 | 0.01691306
-78.23703 | 0.01354164
-78.51328 | 0.01017037
-78.81949 | 0.006799252
-79.09762 | 0.003428352
-79.38383 | 5.764916e-05
-79.67111 | -0.003313124
-79.98181 | -0.00668387
-80.28167 | -0.0100541
-80.56713 | -0.01342395
-80.84056 | -0.01679362
-81.14025 | -0.02016285
-81.42655 | -0.0235319
-81.69539 | -0.02690083
-81.98743 | -0.03026935
-82.28911 | -0.0336372
-82.55839 | -0.03700424
-82.8342 | -0.04037065
-83.10383 | -0.04373609
-83.38824 | -0.0470999
-83.66309 | -0.05046166
-83.92024 | -0.05382087
-84.18454 | -0.05717734
-84.46076 | -0.06053125
-84.71659 | -0.06388268
-84.95311 | -0.06723138
-85.23242 | -0.07057774
-85.46566 | -0.07392174
-85.73424 | -0.0772628
-85.98059 | -0.08060121
-86.23963 | -0.0839372
-86.49685 | -0.08727033
-86.74799 | -0.09060031
-86.97963 | -0.09392719
-87.2238 | -0.09725076
-87.45589 | -0.100571
-87.69006 | -0.1038875
-87.93659 | -0.1071996
-88.16868 | -0.1105073
-88.40427 | -0.1138107
-88.62848 | -0.1171094
-88.84201 | -0.1204035
-89.09364 | -0.1236929
-89.32489 | -0.1269775
-89.56289 | -0.1302572
-89.75312 | -0.1335317
-89.98704 | -0.1368014
-90.20469 | -0.1400663
-90.44636 | -0.143326
-90.67195 | -0.1465806
-90.89452 | -0.1498298
-91.0949 | -0.1530734
-91.33047 | -0.1563115
-91.54615 | -0.159544
-91.75762 | -0.1627706
-91.96869 | -0.1659909
-92.18506 | -0.1692053
-92.39831 | -0.1724131
-92.60801 | -0.1756139
-92.82374 | -0.1788081
-93.0148 | -0.1819953
-93.21045 | -0.1851752
-93.41388 | -0.1883478
-93.60496 | -0.1915134
-93.81915 | -0.1946718
-94.01083 | -0.197823
-94.20844 | -0.2009668
-94.40909 | -0.2041032
-94.60824 | -0.2072322
-94.81213 | -0.2103536
-94.99476 | -0.2134672
-95.19252 | -0.2165731
-95.35303 | -0.2196712
-95.54402 | -0.2227616
-95.73192 | -0.2258439
-95.91886 | -0.2289176
-96.11329 | -0.2319826
-96.28493 | -0.2350391
-96.45483 | -0.238087
-96.6352 | -0.241126
-96.82136 | -0.2441556
-96.974 | -0.2471754
-97.1503 | -0.2501854
-97.3092 | -0.2531851
-97.46794 | -0.2561744
-97.64829 | -0.2591533
-97.80694 | -0.2621218
-97.97069 | -0.2650799
-98.14866 | -0.2680281
-98.30083 | -0.2709666
-98.47135 | -0.2738953
-98.63195 | -0.2768143
-98.82052 | -0.279724
-98.96654 | -0.2826244
-99.12276 | -0.2855156
-99.28844 | -0.2883969
-99.43279 | -0.2912681
-99.58921 | -0.2941279
-99.7407 | -0.2969757
-99.86747 | -0.2998116
-100.0009 | -0.3026349
-100.1164 | -0.3054458
-100.2342 | -0.3082444
-100.3795 | -0.3110304
-100.5398 | -0.3138042
-100.6446 | -0.3165663
-100.7703 | -0.319317
-100.9272 | -0.322057
-101.0385 | -0.3247861
-101.1737 | -0.3275042
-101.3101 | -0.3302109
-101.4129 | -0.3329055
-101.5362 | -0.3355874
-101.6496 | -0.3382564
-101.7434 | -0.3409116
-101.835 | -0.3435528
-101.9367 | -0.3461796
-102.0333 | -0.3487924
-102.1288 | -0.3513911
-102.2021 | -0.3539758
-102.3203 | -0.3565474
-102.4077 | -0.3591062
-102.4826 | -0.3616521
-102.5711 | -0.3641853
-102.674 | -0.3667061
-102.7631 | -0.3692142
-102.8342 | -0.3717089
-102.9259 | -0.3741899
-103.0033 | -0.3766569
-103.071 | -0.3791093
-103.1515 | -0.3815469
-103.1995 | -0.3839692
-103.2688 | -0.3863761
-103.3058 | -0.3887679
-103.3714 | -0.3911443
-103.4221 | -0.3935056
-103.4585 | -0.3958523
-103.5084 | -0.3981844
-103.5796 | -0.4005022
-103.623 | -0.4028054
-103.6744 | -0.405094
-103.7127 | -0.4073675
-103.7603 | -0.4096255
-103.7922 | -0.4118677
-103.806 | -0.4140943
-103.8401 | -0.4163051
-103.8653 | -0.4185002
-103.8964 | -0.4206796
-103.9315 | -0.4228431
-103.9445 | -0.4249908
-103.9375 | -0.4271227
-103.9735 | -0.4292388
-103.9792 | -0.4313393
-104.0218 | -0.4334241
-104.0029 | -0.435493
-103.9946 | -0.4375457
-104.0063 | -0.4395819
-104.0062 | -0.4416018
-103.9853 | -0.4436051
-103.9958 | -0.4455913
-103.9809 | -0.4475604
-103.9518 | -0.4495124
-103.9173 | -0.4514471
-103.8972 | -0.4533642
-103.876 | -0.4552639
-103.8317 | -0.4571459
-103.7947 | -0.4590105
-103.7773 | -0.4608579
-103.7413 | -0.4626876
-103.6769 | -0.4644996
-103.6313 | -0.4662945
-103.594 | -0.4680723
-103.5662 | -0.4698335
-103.5137 | -0.4715779
-103.4701 | -0.4733051
-103.4159 | -0.4750149
-103.3416 | -0.4767072
-103.2817 | -0.4783818
-103.2083 | -0.4800382
-103.1104 | -0.4816761
-103.0437 | -0.4832955
-102.9698 | -0.4848962
-102.8731 | -0.4864781
-102.8004 | -0.4880413
-102.6904 | -0.4895854
-102.598 | -0.4911102
-102.4917 | -0.4926163
-102.3769 | -0.4941038
-102.26 | -0.4955728
-102.1643 | -0.4970234
-102.0633 | -0.4984558
-101.9515 | -0.4998698
-101.8201 | -0.5012651
-101.6952 | -0.5026417
-101.5823 | -0.5039996
-101.4346 | -0.5053387
-101.3087 | -0.5066587
-101.1492 | -0.5079592
-101.0191 | -0.5092406
-100.8752 | -0.5105029
-100.725 | -0.5117462
-100.5691 | -0.51297
-100.4039 | -0.5141742
-100.2669 | -0.5153592
-100.0844 | -0.516525
-99.90822 | -0.5176716
-99.72618 | -0.5187991
-99.55701 | -0.5199072
-99.37873 | -0.5209958
-99.18987 | -0.522065
-98.97961 | -0.5231145
-98.77412 | -0.5241441
-98.58912 | -0.5251538
-98.37005 | -0.5261435
-98.16484 | -0.5271134
-97.94477 | -0.5280631
-97.7115 | -0.528993
-97.49085 | -0.5299035
-97.27568 | -0.5307947
-97.05102 | -0.5316657
-96.81099 | -0.5325163
-96.56598 | -0.5333469
-96.33848 | -0.5341576
-96.07226 | -0.5349481
-95.81578 | -0.5357181
-95.54593 | -0.5364676
-95.28623 | -0.5371967
-95.01661 | -0.537906
-94.75833 | -0.5385953
-94.47147 | -0.5392642
-94.1909 | -0.5399132
-93.90083 | -0.5405426
-93.62066 | -0.5411522
-93.3347 | -0.5417416
-93.01758 | -0.5423107
-92.71529 | -0.5428595
-92.39686438 | -0.5433878
-92.07398 | -0.5438954
-91.77235 | -0.5443825
-91.42053 | -0.5448488
-91.10993 | -0.5452943
-90.73926 | -0.545719
-90.39896 | -0.5461226
-90.04687 | -0.546505
-89.68402 | -0.5468667
-89.331 | -0.5472078
-88.96312 | -0.5475282
-88.57851 | -0.547828
-88.21941 | -0.5481076
-87.81838 | -0.5483669
-87.44851 | -0.5486058
-87.0517 | -0.5488246
-86.66388 | -0.5490229
-86.27165 | -0.5492007
-85.846 | -0.5493578
-85.4383 | -0.5494941
-85.00899 | -0.5496097
-84.60235 | -0.5497047
-84.16225 | -0.5497791
-83.7033 | -0.5498327
-83.24264 | -0.5498653
-82.79065 | -0.5498768