## Data
H | B
108.3282 | 0.8496467 | Bm_min | Bm_max
107.5499 | 0.8496329 | -0.8496467 | 0.8496467
106.7421 | 0.8495867
105.9757 | 0.8495082 | Number of Points
105.1484 | 0.8493974 | 513
104.3287 | 0.8492541
103.484 | 0.8490791
102.6489 | 0.8488728
101.8005 | 0.8486352
100.9314 | 0.8483663
100.0422 | 0.8480659
99.11489 | 0.8477337
98.18115 | 0.8473693
97.25758 | 0.8469727
96.29702 | 0.8465441
95.3521 | 0.8460834
94.37817 | 0.8455909
93.39526 | 0.8450663
92.40758 | 0.8445103
91.40322 | 0.8439236
90.37863 | 0.8433065
89.34061 | 0.8426584
88.31131 | 0.8419793
87.23621 | 0.8412687
86.16942 | 0.840526
85.08427 | 0.8397508
83.99424 | 0.8389433
82.86485 | 0.8381036
81.74005 | 0.8372317
80.58055 | 0.8363282
79.40656 | 0.8353928
78.24007 | 0.8344256
77.05825 | 0.8334265
75.89373 | 0.8323957
74.68835 | 0.831333
73.4995 | 0.8302387
72.27152 | 0.8291128
71.06734 | 0.8279555
69.81003 | 0.8267666
68.56794 | 0.8255464
67.31988 | 0.8242952
66.05947 | 0.8230133
64.78439 | 0.8217012
63.51952 | 0.8203592
62.26535 | 0.8189875
61.00029 | 0.8175858
59.69864 | 0.8161543
58.43807 | 0.8146926
57.12949 | 0.8132004
55.85835 | 0.8116777
54.54937 | 0.8101238
53.24083 | 0.8085387
51.9412 | 0.8069222
50.61935 | 0.8052738
49.27411 | 0.8035939
47.95805 | 0.8018831
46.62568 | 0.8001417
45.32119 | 0.7983702
43.9806 | 0.796569
42.67386 | 0.7947382
41.36376 | 0.7928784
40.05654 | 0.7909896
38.76912 | 0.7890717
37.44678 | 0.7871244
36.13153 | 0.7851471
34.84359 | 0.7831402
33.53609 | 0.7811036
32.21973 | 0.7790373
30.92713 | 0.7769413
29.61803 | 0.7748154
28.32259 | 0.7726595
27.05121 | 0.7704742
25.75236 | 0.7682597
24.46537 | 0.7660162
23.19173 | 0.763744
21.9395 | 0.7614433
20.6598 | 0.7591142
19.40812 | 0.7567568
18.19088 | 0.7543711
16.94678 | 0.7519572
15.70139 | 0.749515
14.45693 | 0.7470442
13.26283 | 0.7445452
12.01942 | 0.7420185
10.82822 | 0.7394639
9.620999 | 0.7368813
8.419962 | 0.7342704
7.223241 | 0.7316308
6.027328 | 0.7289629
4.851228 | 0.7262669
3.67839 | 0.7235433
2.517566 | 0.7207925
1.388276 | 0.7180146
0.2444201 | 0.7152098
-0.8828351 | 0.7123785
-1.977306 | 0.7095215
-3.11204 | 0.7066388
-4.207272 | 0.7037311
-5.276683 | 0.7007981
-6.384346 | 0.6978393
-7.454101 | 0.6948544
-8.547076 | 0.6918431
-9.615164 | 0.6888047
-10.6717 | 0.6857391
-11.72826 | 0.6826459
-12.772 | 0.679525
-13.85051 | 0.6763769
-14.88817 | 0.6732024
-15.88367 | 0.6700018
-16.92315 | 0.6667758
-17.89847 | 0.6635247
-18.90271 | 0.6602492
-19.87463 | 0.6569501
-20.82887 | 0.6536276
-21.78855 | 0.6502818
-22.73705 | 0.6469124
-23.68513 | 0.6435193
-24.62118 | 0.6401024
-25.53967 | 0.6366614
-26.47385 | 0.633196
-27.39645 | 0.6297064
-28.29819 | 0.6261928
-29.20582 | 0.6226552
-30.12936 | 0.6190937
-31.00133 | 0.6155084
-31.88809 | 0.6118994
-32.76815 | 0.6082667
-33.62441 | 0.6046104
-34.5092 | 0.6009308
-35.34266 | 0.5972281
-36.20102 | 0.5935027
-37.03457 | 0.5897552
-37.85193 | 0.5859863
-38.68129 | 0.5821967
-39.45221 | 0.5783863
-40.25107 | 0.5745548
-41.03337 | 0.5707022
-41.80964 | 0.5668282
-42.61562 | 0.5629324
-43.3901 | 0.5590145
-44.15416 | 0.5550746
-44.93891 | 0.5511129
-45.70815 | 0.5471296
-46.4391 | 0.5431255
-47.20514 | 0.5391015
-47.92634 | 0.5350575
-48.65708 | 0.5309936
-49.37479 | 0.5269107
-50.11131 | 0.5228093
-50.78989 | 0.5186894
-51.49189 | 0.514551
-52.18582 | 0.5103938
-52.88151 | 0.506218
-53.57238 | 0.5020235
-54.24247 | 0.4978096
-54.91004 | 0.4935757
-55.59519 | 0.4893216
-56.27794 | 0.4850472
-56.94458 | 0.4807526
-57.60437 | 0.476438
-58.26461 | 0.4721045
-58.88964 | 0.4677525
-59.53404 | 0.4633827
-60.14653 | 0.4589961
-60.76345 | 0.4545932
-61.38641 | 0.4501743
-61.96814 | 0.4457395
-62.57703 | 0.4412887
-63.18406 | 0.4368223
-63.77024 | 0.4323403
-64.35604 | 0.4278428
-64.95615 | 0.4233297
-65.52615 | 0.4188015
-66.09285 | 0.4142582
-66.67903 | 0.409699
-67.24524 | 0.4051242
-67.8249 | 0.4005345
-68.39167 | 0.3959293
-68.95728 | 0.3913086
-69.48192 | 0.3866728
-70.0543 | 0.3820219
-70.57973 | 0.3773559
-71.11964 | 0.3726753
-71.67179 | 0.3679802
-72.19903 | 0.3632706
-72.73642 | 0.3585472
-73.24643 | 0.3538101
-73.74939 | 0.3490601
-74.25731 | 0.3442976
-74.78047 | 0.3395222
-75.2522 | 0.3347344
-75.73361 | 0.3299342
-76.2265 | 0.3251216
-76.73878 | 0.3202964
-77.23208 | 0.3154585
-77.70432 | 0.310608
-78.16177 | 0.3057453
-78.66292 | 0.3008711
-79.14767 | 0.2959857
-79.60542 | 0.2910893
-80.0821 | 0.2861826
-80.54887 | 0.2812663
-80.98408 | 0.2763408
-81.45661 | 0.271406
-81.91162 | 0.266462
-82.37444 | 0.2615085
-82.83165 | 0.2565448
-83.26806 | 0.2515709
-83.73057 | 0.2465876
-84.16958 | 0.241595
-84.64148 | 0.2365925
-85.06723 | 0.2315802
-85.50092 | 0.2265587
-85.94138 | 0.2215284
-86.38084 | 0.2164894
-86.78609 | 0.2114421
-87.21007 | 0.2063871
-87.63288 | 0.2013244
-88.0615 | 0.1962544
-88.47415 | 0.1911767
-88.90233 | 0.1860914
-89.3178 | 0.1809988
-89.71891 | 0.175899
-90.14745 | 0.1707921
-90.55584 | 0.1656785
-90.95906 | 0.1605588
-91.38181 | 0.1554332
-91.76549 | 0.1503023
-92.17623 | 0.1451666
-92.57537 | 0.1400263
-92.98418 | 0.1348819
-93.36797 | 0.1297339
-93.75233 | 0.1245823
-94.14986 | 0.1194269
-94.54 | 0.1142678
-94.94408 | 0.1091044
-95.31838 | 0.1039363
-95.72662 | 0.09876321
-96.12194 | 0.09358553
-96.54028 | 0.08840325
-96.93975 | 0.08321634
-97.31665 | 0.07802537
-97.73975 | 0.07283077
-98.1581 | 0.06763302
-98.55722 | 0.0624332
-98.9648 | 0.0572322
-99.3466 | 0.0520303
-99.74312 | 0.04682766
-100.1008 | 0.0416243
-100.5086 | 0.03641994
-100.8893 | 0.03121448
-101.3146 | 0.02600782
-101.7111 | 0.02079979
-102.0977 | 0.01559065
-102.4805 | 0.01038054
-102.8594 | 0.005169072
-103.2668 | -4.367601e-05
-103.6534 | -0.005257033
-104.0333 | -0.01047054
-104.4057 | -0.01568414
-104.7914 | -0.02089721
-105.1557 | -0.02610943
-105.5639 | -0.03132137
-105.9499 | -0.03653296
-106.3293 | -0.0417442
-106.7112 | -0.04695445
-107.0941 | -0.05216326
-107.4806 | -0.05737103
-107.8888 | -0.06257682
-108.2633 | -0.0677803
-108.6529 | -0.07298107
-109.0378 | -0.07817811
-109.4014 | -0.08337151
-109.803 | -0.08856098
-110.1762 | -0.09374601
-110.5546 | -0.09892605
-110.9515 | -0.1041009
-111.3174 | -0.1092708
-111.7049 | -0.1144361
-112.1009 | -0.1195967
-112.4661 | -0.1247529
-112.8707 | -0.1299049
-113.2571 | -0.135053
-113.6457 | -0.1401968
-114.0255 | -0.145336
-114.3931 | -0.1504699
-114.782 | -0.1555984
-115.1369 | -0.1607208
-115.5194 | -0.1658367
-115.891 | -0.1709455
-116.2437 | -0.1760474
-116.6273 | -0.1811424
-116.9806 | -0.1862301
-117.357 | -0.1913104
-117.7224 | -0.1963836
-118.0938 | -0.2014499
-118.4603 | -0.2065095
-118.8531 | -0.2115622
-119.2091 | -0.2166077
-119.6059 | -0.2216454
-119.9609 | -0.2266749
-120.3011 | -0.2316959
-120.6641 | -0.236708
-121.035 | -0.2417112
-121.3829 | -0.2467049
-121.7465 | -0.2516886
-122.0967 | -0.2566617
-122.4274 | -0.2616241
-122.7823 | -0.266576
-123.111 | -0.2715175
-123.4633 | -0.2764485
-123.8085 | -0.2813692
-124.174 | -0.2862798
-124.4949 | -0.2911798
-124.8308 | -0.2960692
-125.1659 | -0.300948
-125.528 | -0.3058157
-125.8619 | -0.3106722
-126.1995 | -0.3155176
-126.5135 | -0.3203518
-126.8608 | -0.3251748
-127.1804 | -0.3299861
-127.4989 | -0.3347851
-127.813 | -0.3395716
-128.146 | -0.3443456
-128.4516 | -0.3491066
-128.7566 | -0.3538539
-129.0375 | -0.3585873
-129.3366 | -0.3633069
-129.6481 | -0.3680126
-129.9308 | -0.3727044
-130.208 | -0.3773819
-130.5091 | -0.3820449
-130.7917 | -0.386693
-131.0661 | -0.3913257
-131.3347 | -0.395943
-131.6271 | -0.4005456
-131.885 | -0.4051334
-132.1826 | -0.4097061
-132.4645 | -0.4142634
-132.7336 | -0.4188053
-133.0024 | -0.4233321
-133.2802 | -0.4278437
-133.5462 | -0.43234
-133.8185 | -0.4368204
-134.0703 | -0.4412843
-134.32 | -0.4457317
-134.5594 | -0.4501618
-134.7885 | -0.4545744
-135.0178 | -0.458969
-135.2531 | -0.4633451
-135.4691 | -0.4677024
-135.6768 | -0.4720409
-135.9296 | -0.4763604
-136.1204 | -0.4806609
-136.3367 | -0.4849427
-136.5418 | -0.4892066
-136.7629 | -0.4934536
-137.0121 | -0.4976841
-137.2357 | -0.5018984
-137.4321 | -0.5060966
-137.6743 | -0.5102785
-137.8779 | -0.5144435
-138.0526 | -0.5185905
-138.2618 | -0.5227184
-138.4571 | -0.5268263
-138.618 | -0.5309125
-138.7656 | -0.5349759
-138.9163 | -0.5390162
-139.0496 | -0.5430332
-139.1867 | -0.547027
-139.3158 | -0.5509981
-139.4607 | -0.5549467
-139.5942 | -0.5588732
-139.7234 | -0.5627786
-139.8629 | -0.566664
-140.012 | -0.57053
-140.1758 | -0.5743764
-140.307 | -0.5782033
-140.4472 | -0.5820103
-140.5792 | -0.5857971
-140.7133 | -0.5895631
-140.8188 | -0.5933073
-140.9492 | -0.597029
-141.0574 | -0.6007281
-141.1414 | -0.604404
-141.2376 | -0.6080569
-141.3079 | -0.6116869
-141.4124 | -0.6152942
-141.5087 | -0.6188788
-141.5904 | -0.6224408
-141.654 | -0.62598
-141.7383 | -0.6294957
-141.7931 | -0.6329873
-141.8473 | -0.6364542
-141.9083 | -0.6398959
-141.9453 | -0.6433125
-141.9833 | -0.6467037
-142.0368 | -0.6500698
-142.0513 | -0.6534115
-142.0795 | -0.6567287
-142.1183 | -0.6600218
-142.1585 | -0.6632907
-142.1871 | -0.6665357
-142.1976 | -0.6697567
-142.2352 | -0.6729536
-142.2445 | -0.6761261
-142.2657 | -0.6792738
-142.2683 | -0.6823963
-142.277 | -0.6854936
-142.2663 | -0.6885655
-142.2542 | -0.6916115
-142.2443 | -0.6946309
-142.1936 | -0.6976231
-142.1578 | -0.7005872
-142.1016 | -0.7035228
-142.0661 | -0.7064301
-141.987 | -0.7093097
-141.918 | -0.7121619
-141.8828 | -0.7149869
-141.8168 | -0.7177847
-141.737 | -0.720556
-141.665 | -0.7233009
-141.6164 | -0.7260196
-141.5302 | -0.7287122
-141.4654 | -0.7313782
-141.3822 | -0.7340175
-141.3274 | -0.7366305
-141.2166 | -0.7392172
-141.1384 | -0.7417765
-141.0265 | -0.7443086
-140.9281 | -0.746813
-140.7897 | -0.7492891
-140.6628 | -0.7517358
-140.5312 | -0.7541522
-140.3864 | -0.7565381
-140.1927 | -0.7588939
-140.0505 | -0.7612202
-139.8815 | -0.7635172
-139.7227 | -0.7657854
-139.5456 | -0.7680252
-139.3806 | -0.7702368
-139.2157 | -0.7724206
-139.0498 | -0.7745765
-138.8803 | -0.7767045
-138.6876 | -0.7788043
-138.4859 | -0.7808751
-138.2904 | -0.7829164
-138.0918 | -0.7849278
-137.8543 | -0.7869094
-137.6375 | -0.7888611
-137.3916 | -0.7907828
-137.1541 | -0.7926745
-136.892 | -0.7945361
-136.6436 | -0.7963678
-136.3647 | -0.7981698
-136.1279 | -0.7999421
-135.8372 | -0.8016844
-135.5602 | -0.8033963
-135.2594 | -0.8050779
-134.9768 | -0.8067291
-134.6683 | -0.8083495
-134.3615 | -0.8099391
-134.0328 | -0.8114979
-133.722 | -0.8130257
-133.3775 | -0.8145227
-133.041 | -0.8159891
-132.6926 | -0.8174247
-132.34 | -0.8188296
-131.9591 | -0.8202039
-131.6028 | -0.8215473
-131.22 | -0.8228596
-130.8589 | -0.8241407
-130.474 | -0.8253904
-130.0715 | -0.8266088
-129.6661 | -0.8277963
-129.2869 | -0.8289527
-128.856 | -0.8300783
-128.4506 | -0.8311733
-128.0224 | -0.8322381
-127.5758 | -0.8332724
-127.1422 | -0.8342759
-126.6766 | -0.8352489
-126.2262 | -0.8361909
-125.7502 | -0.8371017
-125.2521 | -0.837981
-124.7502 | -0.8388283
-124.2396 | -0.8396435
-123.7146 | -0.8404265
-123.2003 | -0.8411772
-122.6465 | -0.8418956
-122.0881 | -0.8425816
-121.5326 | -0.8432352
-120.9725 | -0.8438567
-120.3828 | -0.8444463
-119.791 | -0.8450041
-119.1943 | -0.8455303
-118.5818 | -0.8460246
-117.9727 | -0.8464872
-117.3421 | -0.8469185
-116.741 | -0.8473185
-116.0785 | -0.8476871
-115.4591 | -0.8480241
-114.775 | -0.8483294
-114.1135 | -0.8486031
-113.4317 | -0.8488451
-112.743 | -0.8490553
-112.0468 | -0.8492337
-111.324 | -0.8493801
-110.6014 | -0.8494946
-109.854 | -0.8495774
-109.0947 | -0.8496282
-108.3282 | -0.8496467