## Data
H | B
296.9981 | 1.34952 | Bm_min | Bm_max
295.5189 | 1.349502 | -1.34952 | 1.34952
293.9032 | 1.349434
292.1118 | 1.349314 | Number of Points
290.17 | 1.349142 | 513
288.0391 | 1.348918
285.7723 | 1.34864
283.3357 | 1.34831
280.715 | 1.347928
277.9657 | 1.347495
275.0673 | 1.347011
272.0142 | 1.346477
268.8303 | 1.345893
265.5114 | 1.34526
262.0468 | 1.344579
258.4719 | 1.343849
254.7766 | 1.343072
250.9942 | 1.342247
247.0474 | 1.341372
242.9493 | 1.340447
238.7448 | 1.339471
234.4181 | 1.338443
229.9969 | 1.337363
225.4723 | 1.336231
220.9131 | 1.335048
216.2658 | 1.333814
211.5582 | 1.332531
206.8291 | 1.331197
202.0315 | 1.329814
197.2892 | 1.328383
192.4477 | 1.326903
187.5674 | 1.325374
182.7158 | 1.323797
177.8757 | 1.32217
173.003 | 1.320493
168.1663 | 1.318767
163.3366 | 1.31699
158.5076 | 1.315162
153.693 | 1.313283
148.9151 | 1.311353
144.2261 | 1.309372
139.5686 | 1.307341
134.9695 | 1.305259
130.4564 | 1.303129
125.9748 | 1.30095
121.5794 | 1.298723
117.2374 | 1.296448
112.9887 | 1.294125
108.8509 | 1.291755
104.7342 | 1.289335
100.7005 | 1.286867
96.73051 | 1.284348
92.82161 | 1.281779
89.01495 | 1.279159
85.24826 | 1.276488
81.55798 | 1.273768
77.96161 | 1.270997
74.46441 | 1.268177
71.05037 | 1.26531
67.72137 | 1.262396
64.48521 | 1.259435
61.32756 | 1.256429
58.21827 | 1.253378
55.19651 | 1.250281
52.22027 | 1.247138
49.34598 | 1.243949
46.471 | 1.240714
43.72589 | 1.237431
41.01804 | 1.234101
38.35747 | 1.230722
35.78635 | 1.227296
33.26074 | 1.223823
30.79384 | 1.220302
28.39314 | 1.216735
26.03456 | 1.213123
23.75171 | 1.209465
21.52839 | 1.205764
19.34484 | 1.202018
17.2121 | 1.198229
15.10608 | 1.194396
13.06397 | 1.190518
11.06722 | 1.186596
9.095869 | 1.182629
7.193669 | 1.178618
5.304955 | 1.174563
3.452335 | 1.170463
1.653464 | 1.166318
-0.1390801 | 1.162129
-1.863065 | 1.157894
-3.583667 | 1.153615
-5.258366 | 1.149292
-6.876423 | 1.144926
-8.502032 | 1.140517
-10.06507 | 1.136065
-11.60642 | 1.131571
-13.09697 | 1.127036
-14.58983 | 1.122458
-16.02678 | 1.117838
-17.47618 | 1.113177
-18.86036 | 1.108473
-20.22154 | 1.103728
-21.58513 | 1.098942
-22.91095 | 1.094114
-24.22147 | 1.089245
-25.50899 | 1.084333
-26.79229 | 1.079379
-28.04343 | 1.074383
-29.29549 | 1.069345
-30.47306 | 1.064266
-31.65877 | 1.059147
-32.80623 | 1.053988
-33.94011 | 1.048792
-35.09708 | 1.043556
-36.18726 | 1.038283
-37.29402 | 1.032971
-38.35262 | 1.02762
-39.41004 | 1.02223
-40.47938 | 1.016802
-41.52611 | 1.011334
-42.54052 | 1.005827
-43.55071 | 1.000282
-44.5508 | 0.994699
-45.51617 | 0.9890783
-46.52382 | 0.9834196
-47.47232 | 0.9777232
-48.42136 | 0.9719898
-49.37776 | 0.9662196
-50.28232 | 0.9604136
-51.20125 | 0.954572
-52.11051 | 0.9486952
-52.98894 | 0.9427841
-53.89453 | 0.9368388
-54.74764 | 0.9308587
-55.6167 | 0.9248438
-56.47516 | 0.9187938
-57.32008 | 0.9127092
-58.18115 | 0.9065906
-59.00189 | 0.9004378
-59.83819 | 0.8942511
-60.67723 | 0.8880307
-61.49813 | 0.8817765
-62.29298 | 0.8754883
-63.10294 | 0.869166
-63.90712 | 0.8628095
-64.70619 | 0.8564192
-65.47427 | 0.8499961
-66.26893 | 0.8435412
-67.04701 | 0.8370551
-67.78758 | 0.830539
-68.5281 | 0.823994
-69.2617 | 0.8174204
-69.98447 | 0.8108183
-70.7243 | 0.8041872
-71.44912 | 0.7975271
-72.18655 | 0.7908377
-72.94708 | 0.7841184
-73.66538 | 0.7773683
-74.42669 | 0.770587
-75.14642 | 0.7637743
-75.90052 | 0.7569305
-76.62544 | 0.7500556
-77.38563 | 0.74315
-78.0801 | 0.7362148
-78.83793 | 0.7292512
-79.54269 | 0.7222597
-80.24839 | 0.7152418
-80.96777 | 0.7081987
-81.65155 | 0.7011317
-82.35102 | 0.6940415
-83.05079 | 0.6869286
-83.76286 | 0.6797927
-84.45895 | 0.6726337
-85.15563 | 0.6654509
-85.85431 | 0.6582427
-86.59042 | 0.6510078
-87.32235 | 0.6437453
-88.05468 | 0.6364552
-88.78922 | 0.6291377
-89.51434 | 0.621793
-90.25039 | 0.6144221
-90.95781 | 0.6070266
-91.70627 | 0.5996077
-92.41702 | 0.5921669
-93.11335 | 0.584705
-93.824 | 0.5772229
-94.51455 | 0.5697217
-95.22319 | 0.5622021
-95.93017 | 0.554664
-96.64244 | 0.5471067
-97.35353 | 0.5395295
-98.08483 | 0.5319324
-98.82584 | 0.5243143
-99.56091 | 0.5166748
-100.2905 | 0.5090144
-101.0386 | 0.5013333
-101.7964 | 0.4936318
-102.5402 | 0.4859108
-103.2647 | 0.4781711
-104.0166 | 0.4704135
-104.7453 | 0.4626392
-105.4852 | 0.4548489
-106.1959 | 0.4470432
-106.9628 | 0.4392224
-107.6856 | 0.4313866
-108.4359 | 0.4235355
-109.1867 | 0.4156685
-109.9669 | 0.4077854
-110.7047 | 0.399886
-111.4781 | 0.3919698
-112.2598 | 0.3840361
-113.0419 | 0.3760853
-113.8296 | 0.3681186
-114.6417 | 0.3601365
-115.4354 | 0.3521399
-116.2172 | 0.34413
-117.0243 | 0.336108
-117.7859 | 0.328075
-118.6055 | 0.320032
-119.3946 | 0.3119797
-120.1929 | 0.303918
-121.0008 | 0.2958467
-121.8381 | 0.2877655
-122.666 | 0.2796741
-123.4892 | 0.2715723
-124.3471 | 0.2634601
-125.1901 | 0.2553367
-126.0628 | 0.247202
-126.9399 | 0.2390561
-127.8028 | 0.2308994
-128.6964 | 0.222733
-129.5589 | 0.2145573
-130.4419 | 0.2063728
-131.3268 | 0.1981804
-132.2048 | 0.1899814
-133.089 | 0.1817763
-133.9799 | 0.1735653
-134.8764 | 0.1653485
-135.7735 | 0.1571256
-136.6658 | 0.1488966
-137.5678 | 0.1406614
-138.4648 | 0.1324207
-139.3691 | 0.1241751
-140.2764 | 0.1159245
-141.1895 | 0.1076689
-142.1038 | 0.09940856
-143.0057 | 0.0911439
-143.935 | 0.08287544
-144.8377 | 0.0746036
-145.7658 | 0.06632917
-146.6707 | 0.05805319
-147.5713 | 0.04977624
-148.4859 | 0.04149875
-149.3909 | 0.03322117
-150.3221 | 0.02494351
-151.2423 | 0.0166652
-152.1684 | 0.008385522
-153.1175 | 0.0001043117
-154.0533 | -0.008178625
-155.0117 | -0.01646346
-155.9577 | -0.02474949
-156.9094 | -0.03303553
-157.8386 | -0.04132024
-158.768 | -0.04960214
-159.6964 | -0.05788084
-160.6056 | -0.06615615
-161.5035 | -0.07442766
-162.416 | -0.0826956
-163.3262 | -0.09096006
-164.2229 | -0.0992204
-165.122 | -0.1074761
-166.0008 | -0.115727
-166.9087 | -0.1239728
-167.8066 | -0.1322131
-168.6739 | -0.1404472
-169.5939 | -0.1486751
-170.4824 | -0.1568974
-171.3754 | -0.1651141
-172.2755 | -0.1733254
-173.1508 | -0.1815316
-174.0613 | -0.1897328
-174.963 | -0.1979288
-175.8591 | -0.2061191
-176.7074 | -0.2143032
-177.6167 | -0.2224807
-178.4793 | -0.2306506
-179.3258 | -0.2388116
-180.1614 | -0.2469627
-180.9955 | -0.2551031
-181.7932 | -0.2632324
-182.622 | -0.2713497
-183.4139 | -0.2794548
-184.2122 | -0.2875476
-185.0272 | -0.2956282
-185.8285 | -0.3036971
-186.6483 | -0.3117542
-187.4833 | -0.3198004
-188.309 | -0.327836
-189.1384 | -0.3358609
-189.951 | -0.3438754
-190.7795 | -0.3518794
-191.5832 | -0.3598721
-192.4173 | -0.3678527
-193.1994 | -0.3758199
-193.9815 | -0.3837729
-194.7298 | -0.3917108
-195.5078 | -0.3996323
-196.2381 | -0.4075373
-196.9469 | -0.4154255
-197.6962 | -0.4232971
-198.3906 | -0.4311519
-199.0983 | -0.4389897
-199.7955 | -0.4468109
-200.4668 | -0.4546156
-201.1793 | -0.4624035
-201.8675 | -0.4701744
-202.5375 | -0.477928
-203.2349 | -0.4856646
-203.9026 | -0.4933839
-204.5757 | -0.5010852
-205.2333 | -0.5087679
-205.8717 | -0.5164313
-206.5105 | -0.5240751
-207.1464 | -0.5316989
-207.7683 | -0.5393022
-208.3938 | -0.5468843
-209.0208 | -0.5544448
-209.6176 | -0.561984
-210.2202 | -0.5695014
-210.8241 | -0.576997
-211.3891 | -0.5844708
-211.9901 | -0.5919227
-212.5678 | -0.5993522
-213.1628 | -0.6067592
-213.7201 | -0.6141432
-214.272 | -0.6215038
-214.8137 | -0.628841
-215.3528 | -0.6361543
-215.9068 | -0.6434431
-216.44 | -0.6507078
-216.9379 | -0.6579488
-217.4581 | -0.6651664
-217.989 | -0.6723607
-218.4825 | -0.6795313
-218.9942 | -0.6866778
-219.4949 | -0.6937996
-219.9944 | -0.7008967
-220.4772 | -0.7079681
-220.9463 | -0.7150129
-221.4053 | -0.7220306
-221.8567 | -0.7290194
-222.2701 | -0.7359784
-222.6518 | -0.7429072
-223.0861 | -0.749805
-223.4421 | -0.7566723
-223.8488 | -0.7635095
-224.2205 | -0.7703173
-224.6341 | -0.7770966
-225.0056 | -0.7838479
-225.4142 | -0.7905719
-225.8278 | -0.7972695
-226.2543 | -0.8039408
-226.6526 | -0.8105853
-227.0588 | -0.8172021
-227.4513 | -0.8237901
-227.8158 | -0.8303478
-228.1437 | -0.8368736
-228.4931 | -0.8433656
-228.8066 | -0.8498223
-229.0802 | -0.8562428
-229.3495 | -0.8626271
-229.6201 | -0.8689756
-229.9169 | -0.8752892
-230.2161 | -0.8815692
-230.5286 | -0.8878169
-230.8452 | -0.8940335
-231.1634 | -0.9002198
-231.4996 | -0.9063757
-231.819 | -0.9125002
-232.1484 | -0.918592
-232.4428 | -0.9246498
-232.7462 | -0.9306724
-233.0199 | -0.9366587
-233.2804 | -0.942608
-233.5495 | -0.9485198
-233.7825 | -0.9543936
-234.0526 | -0.9602296
-234.3012 | -0.9660278
-234.5255 | -0.9717887
-234.7709 | -0.9775129
-235.0838 | -0.9832014
-235.3731 | -0.9888546
-235.6357 | -0.9944722
-235.9437 | -1.000054
-236.2561 | -1.0056
-236.5298 | -1.011109
-236.8068 | -1.01658
-237.1089 | -1.022012
-237.3646 | -1.027404
-237.6441 | -1.032756
-237.9133 | -1.038069
-238.1731 | -1.043342
-238.4917 | -1.048575
-238.7715 | -1.05377
-239.0854 | -1.058925
-239.4098 | -1.064042
-239.7013 | -1.06912
-240.0477 | -1.074159
-240.369 | -1.079157
-240.7273 | -1.084116
-241.0949 | -1.089035
-241.4663 | -1.093913
-241.8229 | -1.09875
-242.2076 | -1.103545
-242.5674 | -1.108298
-242.9626 | -1.113008
-243.3549 | -1.117675
-243.7875 | -1.122298
-244.1786 | -1.126877
-244.6091 | -1.131411
-245.037 | -1.135901
-245.4858 | -1.140347
-245.9804 | -1.14475
-246.468 | -1.149109
-246.9997 | -1.153426
-247.5666 | -1.157702
-248.1238 | -1.161936
-248.7389 | -1.166129
-249.3818 | -1.17028
-250.0157 | -1.174389
-250.6627 | -1.178454
-251.316 | -1.182475
-251.9779 | -1.186451
-252.6431 | -1.19038
-253.294 | -1.194263
-253.9711 | -1.198098
-254.6619 | -1.201885
-255.3644 | -1.205625
-256.0977 | -1.209319
-256.8608 | -1.212967
-257.6396 | -1.21657
-258.4696 | -1.220127
-259.3223 | -1.223641
-260.2201 | -1.227111
-261.1004 | -1.230536
-261.9983 | -1.233916
-262.9319 | -1.23725
-263.8286 | -1.240536
-264.7283 | -1.243775
-265.6463 | -1.246965
-266.5975 | -1.250108
-267.5277 | -1.253203
-268.4856 | -1.256249
-269.4583 | -1.259249
-270.4494 | -1.262201
-271.4382 | -1.265105
-272.4476 | -1.267962
-273.4497 | -1.270773
-274.4834 | -1.273535
-275.5383 | -1.27625
-276.571 | -1.278916
-277.6328 | -1.281534
-278.6731 | -1.284103
-279.7276 | -1.286622
-280.8059 | -1.289093
-281.8653 | -1.291516
-282.9418 | -1.293893
-284.0395 | -1.296222
-285.1119 | -1.298505
-286.195 | -1.300742
-287.259 | -1.30293
-288.3186 | -1.305071
-289.363 | -1.307162
-290.3572 | -1.309201
-291.3104 | -1.311188
-292.2443 | -1.313122
-293.1676 | -1.315004
-294.0795 | -1.316833
-294.9732 | -1.318612
-295.9013 | -1.320342
-296.7789 | -1.322023
-297.6648 | -1.323656
-298.5379 | -1.325241
-299.3716 | -1.32678
-300.2024 | -1.32827
-300.9515 | -1.329713
-301.6929 | -1.331106
-302.367 | -1.332449
-302.9906 | -1.333742
-303.566 | -1.334982
-304.1043 | -1.33617
-304.551 | -1.337307
-304.9624 | -1.338392
-305.3206 | -1.339427
-305.6307 | -1.34041
-305.9229 | -1.341344
-306.1255 | -1.342228
-306.283 | -1.343063
-306.3744 | -1.343848
-306.3645 | -1.344582
-306.27 | -1.345266
-306.1395 | -1.345899
-305.9037 | -1.34648
-305.5588 | -1.347009
-305.1316 | -1.347486
-304.6031 | -1.347911
-303.9936 | -1.348285
-303.2999 | -1.348608
-302.4933 | -1.348881
-301.6082 | -1.349105
-300.6075 | -1.349281
-299.5292 | -1.349409
-298.3085 | -1.349489
-296.9981 | -1.34952