## Data
H | B
931.0473 | 1.499482 | Bm_min | Bm_max
929.319 | 1.499445 | -1.499482 | 1.499482
926.8607 | 1.499354
923.7599 | 1.499208 | Number of Points
919.8908 | 1.499007 | 513
915.2345 | 1.498751
909.865 | 1.49844
903.7623 | 1.498074
896.9009 | 1.497652
889.3178 | 1.497175
880.9807 | 1.496644
871.9765 | 1.496057
862.2417 | 1.495416
851.8846 | 1.49472
840.8469 | 1.49397
829.2128 | 1.493165
816.9478 | 1.492306
804.0472 | 1.491392
790.5769 | 1.490421
776.5769 | 1.489394
762.0645 | 1.488312
747.0678 | 1.487173
731.5906 | 1.485979
715.7607 | 1.484728
699.4294 | 1.483421
682.7961 | 1.482057
665.8652 | 1.480638
648.653 | 1.479162
631.2609 | 1.477632
613.7995 | 1.476046
596.1086 | 1.474406
578.3268 | 1.472712
560.535 | 1.470963
542.7464 | 1.46916
525.0269 | 1.467301
507.3712 | 1.465386
489.9133 | 1.463415
472.4612 | 1.461386
455.093 | 1.459299
438.0514 | 1.457155
421.2046 | 1.454952
404.6571 | 1.452693
388.384 | 1.450378
372.3716 | 1.448007
356.7868 | 1.445582
341.6909 | 1.443102
326.9707 | 1.44057
312.6116 | 1.437984
298.6311 | 1.435345
285.0624 | 1.432652
271.9767 | 1.429905
259.3053 | 1.427103
247.0504 | 1.424246
235.2265 | 1.421333
223.7981 | 1.418364
212.785 | 1.415341
202.1414 | 1.412263
191.9334 | 1.409131
182.1642 | 1.405946
172.8008 | 1.40271
163.8633 | 1.399423
155.3111 | 1.396085
147.0982 | 1.392697
139.2212 | 1.389258
131.6887 | 1.385768
124.4594 | 1.382226
117.4608 | 1.378632
110.7815 | 1.374985
104.3974 | 1.371284
98.29325 | 1.36753
92.4412 | 1.363724
86.85887 | 1.359865
81.53388 | 1.355956
76.42859 | 1.351995
71.52793 | 1.347984
66.8276 | 1.343923
62.36181 | 1.339812
58.04645 | 1.335652
53.9047 | 1.331443
49.93067 | 1.327184
46.15979 | 1.322875
42.43783 | 1.318517
38.92747 | 1.314108
35.51398 | 1.30965
32.20433 | 1.305141
29.06326 | 1.300583
26.00298 | 1.295976
23.02668 | 1.29132
20.17716 | 1.286614
17.44251 | 1.281859
14.79749 | 1.277055
12.20261 | 1.272203
9.693678 | 1.267302
7.293614 | 1.262354
4.942101 | 1.257357
2.685605 | 1.252312
0.4943327 | 1.247221
-1.623746 | 1.242083
-3.714238 | 1.2369
-5.693776 | 1.231673
-7.628564 | 1.226401
-9.527184 | 1.221083
-11.38498 | 1.215718
-13.22352 | 1.210307
-14.99133 | 1.204848
-16.71352 | 1.199341
-18.40396 | 1.193787
-20.06363 | 1.188186
-21.65844 | 1.18254
-23.23057 | 1.176849
-24.74336 | 1.171113
-26.22697 | 1.165334
-27.6651 | 1.159512
-29.10678 | 1.153648
-30.50788 | 1.147743
-31.83174 | 1.141796
-33.14923 | 1.135807
-34.46168 | 1.129775
-35.73221 | 1.1237
-37.00789 | 1.117582
-38.26223 | 1.111421
-39.45687 | 1.105218
-40.65421 | 1.098973
-41.86294 | 1.092686
-42.99248 | 1.086358
-44.12532 | 1.07999
-45.24922 | 1.07358
-46.32751 | 1.067132
-47.40175 | 1.060643
-48.48837 | 1.054114
-49.49666 | 1.047545
-50.53816 | 1.040936
-51.55736 | 1.034288
-52.56895 | 1.027601
-53.56644 | 1.020876
-54.53402 | 1.014114
-55.49363 | 1.007315
-56.4362 | 1.000478
-57.40169 | 0.993604
-58.31397 | 0.9866918
-59.24931 | 0.9797418
-60.17814 | 0.9727546
-61.09496 | 0.9657303
-62.00859 | 0.9586683
-62.89023 | 0.951569
-63.77051 | 0.9444334
-64.66294 | 0.9372615
-65.53366 | 0.9300541
-66.38967 | 0.9228125
-67.2648 | 0.9155375
-68.08207 | 0.9082299
-68.94642 | 0.9008904
-69.74738 | 0.8935198
-70.57041 | 0.8861181
-71.38964 | 0.8786848
-72.21475 | 0.8712187
-73.05237 | 0.8637189
-73.8662 | 0.8561844
-74.71572 | 0.8486144
-75.53531 | 0.8410091
-76.35025 | 0.8333695
-77.19768 | 0.8256963
-77.99827 | 0.8179904
-78.82314 | 0.8102528
-79.63146 | 0.8024843
-80.4578 | 0.794686
-81.25091 | 0.786859
-82.0238 | 0.7790046
-82.80146 | 0.7711241
-83.61346 | 0.763218
-84.37139 | 0.7552862
-85.19013 | 0.7473283
-85.9928 | 0.739343
-86.81154 | 0.7313294
-87.62158 | 0.7232869
-88.41101 | 0.7152146
-89.24544 | 0.7071122
-90.09348 | 0.6989798
-90.92289 | 0.6908183
-91.75107 | 0.6826282
-92.54786 | 0.6744109
-93.38658 | 0.6661682
-94.17835 | 0.6579011
-94.98238 | 0.6496105
-95.81693 | 0.641298
-96.6071 | 0.6329646
-97.43565 | 0.6246104
-98.26223 | 0.6162354
-99.06577 | 0.6078391
-99.90854 | 0.5994212
-100.7658 | 0.5909809
-101.5946 | 0.5825172
-102.4576 | 0.57403
-103.3504 | 0.5655187
-104.2213 | 0.5569831
-105.0978 | 0.5484236
-105.95 | 0.5398414
-106.8657 | 0.5312371
-107.7173 | 0.5226121
-108.5949 | 0.5139679
-109.475 | 0.5053058
-110.3701 | 0.4966265
-111.2253 | 0.4879304
-112.1264 | 0.4792177
-113.019 | 0.4704887
-113.9308 | 0.4617424
-114.8272 | 0.4529786
-115.7593 | 0.4441973
-116.7136 | 0.4353979
-117.6654 | 0.4265803
-118.5805 | 0.4177453
-119.5274 | 0.4088936
-120.4856 | 0.4000258
-121.465 | 0.3911425
-122.4133 | 0.3822452
-123.3938 | 0.3733344
-124.3416 | 0.3644104
-125.3152 | 0.3554742
-126.298 | 0.346526
-127.3183 | 0.3375657
-128.3327 | 0.3285933
-129.3253 | 0.3196087
-130.3326 | 0.310612
-131.3545 | 0.3016034
-132.3881 | 0.292583
-133.4278 | 0.2835503
-134.4589 | 0.2745059
-135.5204 | 0.265451
-136.5622 | 0.2563863
-137.592 | 0.247312
-138.6684 | 0.2382281
-139.7434 | 0.2291354
-140.8192 | 0.2200346
-141.9094 | 0.2109256
-142.9746 | 0.2018091
-144.0512 | 0.1926851
-145.1136 | 0.1835539
-146.2221 | 0.1744159
-147.3235 | 0.1652716
-148.4163 | 0.1561214
-149.5046 | 0.1469654
-150.6203 | 0.1378036
-151.7433 | 0.1286361
-152.8674 | 0.1194634
-153.9411 | 0.1102859
-155.0643 | 0.1011042
-156.1838 | 0.09191915
-157.2975 | 0.0827318
-158.372 | 0.07354265
-159.4912 | 0.06435125
-160.5996 | 0.05515739
-161.7591 | 0.04596101
-162.8376 | 0.03676226
-163.9851 | 0.02756116
-165.068 | 0.01835811
-166.2066 | 0.009154059
-167.3392 | -5.047866e-05
-168.4446 | -0.009255362
-169.5616 | -0.01846019
-170.712 | -0.02766422
-171.8072 | -0.03686716
-172.9243 | -0.04606909
-174.0375 | -0.05526975
-175.1549 | -0.06446861
-176.24 | -0.07366548
-177.3618 | -0.08285949
-178.4626 | -0.09204956
-179.5436 | -0.1012355
-180.6515 | -0.1104165
-181.7743 | -0.1195925
-182.8598 | -0.1287637
-183.9422 | -0.1379302
-185.0469 | -0.1470917
-186.1334 | -0.1562476
-187.2186 | -0.1653976
-188.307 | -0.1745411
-189.384 | -0.1836777
-190.4666 | -0.1928072
-191.5179 | -0.2019293
-192.619 | -0.2110441
-193.6779 | -0.2201522
-194.7652 | -0.2292538
-195.862 | -0.2383485
-196.939 | -0.2474358
-197.9907 | -0.2565144
-199.041 | -0.2655835
-200.0885 | -0.2746422
-201.132 | -0.2836892
-202.1154 | -0.2927239
-203.1455 | -0.3017455
-204.1464 | -0.3107531
-205.1641 | -0.3197467
-206.1337 | -0.3287265
-207.1434 | -0.3376931
-208.145 | -0.3466473
-209.1339 | -0.3555893
-210.1569 | -0.3645195
-211.1357 | -0.3734385
-212.1203 | -0.3823467
-213.1574 | -0.3912433
-214.1168 | -0.4001274
-215.1185 | -0.4089979
-216.0733 | -0.4178537
-217.0124 | -0.4266931
-217.9353 | -0.4355145
-218.8534 | -0.4443172
-219.7618 | -0.4531009
-220.6263 | -0.4618652
-221.5431 | -0.4706103
-222.4165 | -0.4793366
-223.303 | -0.4880451
-224.1904 | -0.4967362
-225.0636 | -0.5054094
-225.9349 | -0.5140645
-226.8222 | -0.5227013
-227.6546 | -0.531319
-228.5003 | -0.5399172
-229.3412 | -0.5484955
-230.1834 | -0.5570537
-231.0022 | -0.5655913
-231.7963 | -0.5741079
-232.6144 | -0.5826032
-233.4187 | -0.5910771
-234.207 | -0.5995299
-234.9718 | -0.6079607
-235.7772 | -0.6163684
-236.5248 | -0.6247523
-237.2645 | -0.6331119
-238.0035 | -0.6414469
-238.7461 | -0.649757
-239.4717 | -0.6580422
-240.2128 | -0.6663024
-240.8984 | -0.6745373
-241.6307 | -0.6827465
-242.326 | -0.6909301
-242.9669 | -0.6990871
-243.6799 | -0.7072171
-244.3471 | -0.7153205
-245.017 | -0.7233976
-245.6889 | -0.7314481
-246.373 | -0.7394721
-247.0287 | -0.7474699
-247.7063 | -0.7554415
-248.366 | -0.7633867
-249.0266 | -0.7713047
-249.6727 | -0.7791946
-250.2503 | -0.7870552
-250.8524 | -0.7948853
-251.4552 | -0.8026837
-252.0378 | -0.8104498
-252.5777 | -0.8181826
-253.1212 | -0.8258814
-253.6525 | -0.8335459
-254.2014 | -0.841176
-254.7071 | -0.8487719
-255.2297 | -0.856334
-255.8055 | -0.8638634
-256.3272 | -0.8713614
-256.9099 | -0.8788293
-257.5047 | -0.8862675
-258.0644 | -0.8936762
-258.6522 | -0.9010548
-259.248 | -0.9084024
-259.8186 | -0.9157179
-260.3652 | -0.9230005
-260.9242 | -0.9302482
-261.4449 | -0.9374593
-261.919 | -0.9446322
-262.412 | -0.9517655
-262.889 | -0.9588588
-263.3756 | -0.9659117
-263.8275 | -0.972925
-264.3659 | -0.9799001
-264.902 | -0.9868388
-265.4373 | -0.993742
-266.0449 | -1.000611
-266.6469 | -1.007446
-267.2665 | -1.014248
-267.8721 | -1.021014
-268.5005 | -1.027745
-269.0839 | -1.034439
-269.7256 | -1.041093
-270.3083 | -1.047707
-270.9501 | -1.05428
-271.5506 | -1.06081
-272.1901 | -1.067298
-272.8393 | -1.073743
-273.5184 | -1.080147
-274.2164 | -1.08651
-274.9382 | -1.092831
-275.7425 | -1.099113
-276.5154 | -1.105354
-277.3323 | -1.111555
-278.2001 | -1.117716
-279.079 | -1.123835
-279.9899 | -1.129912
-280.9434 | -1.135946
-281.9039 | -1.141936
-282.933 | -1.147882
-283.9538 | -1.153784
-285.0716 | -1.159643
-286.23 | -1.165458
-287.4089 | -1.171228
-288.6801 | -1.176955
-289.9981 | -1.182639
-291.3266 | -1.188279
-292.772 | -1.193876
-294.2614 | -1.199429
-295.8033 | -1.204938
-297.4341 | -1.210401
-299.086 | -1.215819
-300.825 | -1.22119
-302.6379 | -1.226514
-304.506 | -1.231792
-306.4271 | -1.237022
-308.4488 | -1.242206
-310.5177 | -1.247342
-312.6607 | -1.252431
-314.9214 | -1.257472
-317.2166 | -1.262465
-319.6127 | -1.267409
-322.1198 | -1.272304
-324.7099 | -1.277151
-327.3837 | -1.281951
-330.2062 | -1.286703
-333.0871 | -1.291409
-336.1188 | -1.296068
-339.239 | -1.300681
-342.4567 | -1.305246
-345.8083 | -1.309763
-349.2181 | -1.314232
-352.7894 | -1.31865
-356.4322 | -1.323017
-360.2256 | -1.327333
-364.147 | -1.331597
-368.2417 | -1.335808
-372.479 | -1.339968
-376.8351 | -1.344076
-381.4142 | -1.348134
-386.155 | -1.352142
-391.0278 | -1.356099
-396.0619 | -1.360007
-401.2722 | -1.363864
-406.6539 | -1.367672
-412.1999 | -1.371428
-417.9713 | -1.375134
-423.9273 | -1.378788
-430.0728 | -1.38239
-436.3451 | -1.385938
-442.7958 | -1.389434
-449.4551 | -1.392877
-456.3603 | -1.396267
-463.5442 | -1.399605
-470.9213 | -1.40289
-478.5412 | -1.406122
-486.2895 | -1.409302
-494.198 | -1.412429
-502.2889 | -1.415503
-510.6177 | -1.418524
-519.2135 | -1.42149
-527.9822 | -1.424401
-536.9132 | -1.427258
-546.0862 | -1.43006
-555.4212 | -1.432806
-564.9486 | -1.435499
-574.7339 | -1.438138
-584.7274 | -1.440725
-594.849 | -1.443258
-605.0974 | -1.445738
-615.4668 | -1.448163
-625.9564 | -1.450533
-636.5812 | -1.452847
-647.3329 | -1.455105
-658.088 | -1.457305
-668.8539 | -1.459448
-679.6166 | -1.461533
-690.4934 | -1.463562
-701.4456 | -1.465535
-712.344 | -1.467452
-723.1851 | -1.469315
-733.9452 | -1.471123
-744.6946 | -1.472877
-755.4229 | -1.474577
-766.0022 | -1.476223
-776.4313 | -1.477814
-786.6566 | -1.479349
-796.7295 | -1.480828
-806.6122 | -1.482249
-816.2342 | -1.483613
-825.5891 | -1.484919
-834.6462 | -1.486167
-843.4115 | -1.487357
-851.8474 | -1.48849
-860.0091 | -1.489567
-867.7909 | -1.490587
-875.2047 | -1.491552
-882.2848 | -1.492463
-888.9834 | -1.49332
-895.2962 | -1.494122
-901.1463 | -1.49487
-906.6057 | -1.495563
-911.524 | -1.4962
-915.9794 | -1.496781
-919.9285 | -1.497304
-923.3587 | -1.497771
-926.2345 | -1.498181
-928.5779 | -1.498534
-930.4329 | -1.498832
-931.7142 | -1.499073
-932.4543 | -1.499258
-932.5822 | -1.499388
-932.1423 | -1.499463
-931.0473 | -1.499482